## I-V Characteristic (mA-mm)
VDS (V) | VGS = -0.300 V | VGS = 0.100 V | VGS = 0.500 V | VGS = 0.900 V
0 | -3.238e-05 | -0.5051 | -1.0121 | -5.403
0.01 | 0.0008615 | 7.709 | 15.708 | 13.037
0.02 | 0.0015198 | 15.418 | 32.299 | 30.73
0.03 | 0.0020147 | 22.537 | 48.843 | 48.585
0.04 | 0.002401 | 29.116 | 65.46 | 66.54
0.05 | 0.0026979 | 35.097 | 81.66 | 84.28
0.06 | 0.0029531 | 40.562 | 97.76 | 101.89
0.07 | 0.0031533 | 45.465 | 113.88 | 119.21
0.08 | 0.0033297 | 49.795 | 129.94 | 136.91
0.09 | 0.0035016 | 53.726 | 145.48 | 153.93
0.1 | 0.0036399 | 57.14 | 160.87 | 170.94
0.11 | 0.0037983 | 60.2 | 176.35 | 187.94
0.12 | 0.0039469 | 62.95 | 191.32 | 204.84
0.13 | 0.0040919 | 65.38 | 206.25 | 221.39
0.14 | 0.0042272 | 67.5 | 220.64 | 237.57
0.15 | 0.0043797 | 69.51 | 234.92 | 253.88
0.16 | 0.0045241 | 71.25 | 248.93 | 269.84
0.17 | 0.0046646 | 72.85 | 262.24 | 285.65
0.18 | 0.0048106 | 74.27 | 275.84 | 300.95
0.19 | 0.004971 | 75.68 | 288.84 | 316.41
0.2 | 0.0051204 | 76.92 | 301.43 | 331.49
0.21 | 0.0052988 | 78.13 | 313.76 | 345.96
0.22 | 0.0054617 | 79.4 | 325.74 | 360.92
0.23 | 0.0056416 | 80.53 | 337.44 | 375.09
0.24 | 0.005665 | 81.86 | 348.53 | 388.95
0.25 | 0.005872 | 83.28 | 359.41 | 402.77
0.26 | 0.00607 | 84.67 | 369.88 | 416.18
0.27 | 0.006288 | 86.23 | 379.99 | 429.55
0.28 | 0.006473 | 87.45 | 389.68 | 442.26
0.29 | 0.006689 | 88.89 | 398.99 | 454.97
0.3 | 0.006901 | 90.24 | 407.94 | 467.29
0.31 | 0.007108 | 91.41 | 416.5 | 479.41
0.32 | 0.00733 | 92.8 | 424.81 | 491.03
0.33 | 0.007561 | 93.97 | 432.75 | 502.67
0.34 | 0.007799 | 95.11 | 440.24 | 513.73
0.35 | 0.008012 | 96.27 | 447.42 | 524.38
0.36 | 0.008296 | 97.47 | 454.44 | 535.21
0.37 | 0.008535 | 98.47 | 461.07 | 545.3
0.38 | 0.008801 | 99.68 | 467.33 | 555.12
0.39 | 0.009059 | 100.82 | 473.26 | 564.63
0.4 | 0.009353 | 101.9 | 479.09 | 573.9
0.41 | 0.009621 | 103.06 | 484.53 | 582.8
0.42 | 0.009891 | 104.05 | 489.75 | 591.4
0.43 | 0.010224 | 105.15 | 494.72 | 599.8
0.44 | 0.010552 | 106.33 | 499.56 | 607.4
0.45 | 0.010906 | 107.38 | 504.14 | 615
0.46 | 0.011199 | 108.7 | 508.52 | 622.6
0.47 | 0.011608 | 109.62 | 512.75 | 629.3
0.48 | 0.012018 | 110.84 | 516.9 | 636.1
0.49 | 0.012438 | 111.92 | 520.82 | 642.4
0.5 | 0.01288 | 113.1 | 524.67 | 648.9
0.51 | 0.013361 | 114.2 | 528.32 | 654.5
0.52 | 0.013896 | 115.39 | 531.92 | 660.1
0.53 | 0.014402 | 116.61 | 535.44 | 665.3
0.54 | 0.014943 | 117.79 | 538.88 | 670.5
0.55 | 0.015538 | 118.97 | 542.08 | 675.4
0.56 | 0.016115 | 120.13 | 545.31 | 679.6
0.57 | 0.016694 | 121.3 | 548.41 | 684.2
0.58 | 0.017342 | 122.66 | 551.42 | 688.4
0.59 | 0.018035 | 123.82 | 554.36 | 692
0.6 | 0.018721 | 125.22 | 557.11 | 695.6
0.61 | 0.01945 | 126.33 | 559.88 | 699
0.62 | 0.02014 | 127.67 | 562.59 | 702.1
0.63 | 0.020975 | 128.93 | 565.12 | 704.8
0.64 | 0.02162 | 130.21 | 567.7 | 707.8
0.65 | 0.022509 | 131.51 | 570 | 710.1
0.66 | 0.023329 | 132.72 | 572.3 | 712.6
0.67 | 0.024187 | 134.12 | 574.3 | 714.4
0.68 | 0.025029 | 135.41 | 576.6 | 716.6
0.69 | 0.025917 | 136.69 | 578.6 | 718.4
0.7 | 0.026781 | 137.93 | 580.6 | 720.2
0.71 | 0.027799 | 139.28 | 582.3 | 721.6
0.72 | 0.028758 | 140.63 | 584.4 | 722.9
0.73 | 0.029621 | 141.88 | 586 | 724.5
0.74 | 0.030749 | 143.3 | 587.8 | 725.5
0.75 | 0.031651 | 144.47 | 589.8 | 726.5
0.76 | 0.032711 | 145.85 | 591 | 727.7
0.77 | 0.033724 | 147.21 | 592.8 | 728.3
0.78 | 0.034806 | 148.59 | 594.1 | 729.2
0.79 | 0.035966 | 149.9 | 595.8 | 730.1
0.8 | 0.037119 | 151.24 | 597.2 | 730.9
0.81 | 0.038317 | 152.56 | 598.2 | 731.5
0.82 | 0.039262 | 153.96 | 599.9 | 732
0.83 | 0.040679 | 155.41 | 601 | 732.9
0.84 | 0.041872 | 156.71 | 602.2 | 733.1
0.85 | 0.043077 | 158.16 | 603.7 | 733.8
0.86 | 0.044221 | 159.59 | 604.4 | 734.5
0.87 | 0.045398 | 161.05 | 605.8 | 734.7
0.88 | 0.046783 | 162.5 | 607 | 735.1
0.89 | 0.048082 | 163.73 | 608.1 | 735.5
0.9 | 0.049513 | 165.33 | 609 | 735.6
0.91 | 0.05084 | 166.82 | 610.3 | 736.3
0.92 | 0.052335 | 168.22 | 611.1 | 736.7
0.93 | 0.053557 | 169.79 | 612.2 | 736.7
0.94 | 0.055043 | 171.17 | 613.5 | 737.3
0.95 | 0.05664 | 172.75 | 614.2 | 737.7
0.96 | 0.05784 | 174.23 | 615.4 | 737.9
0.97 | 0.05952 | 175.73 | 616.4 | 738.1
0.98 | 0.06109 | 177.05 | 617.4 | 738.3
0.99 | 0.06243 | 178.67 | 618.6 | 738.7
1 | 0.06413 | 180.15 | 619.5 | 738.8