## I-V Characteristic (mA-mm)
VDS (V) | VGS = -0.300 V | VGS = 0.100 V | VGS = 0.500 V | VGS = 0.900 V
0 | -2.5697e-05 | -0.5025 | -0.8278 | -5.245
0.01 | 0.0008354 | 7.724 | 15.667 | 12.845
0.02 | 0.0014731 | 15.392 | 32.344 | 30.859
0.03 | 0.0019499 | 22.452 | 48.911 | 48.671
0.04 | 0.0023242 | 29.028 | 65.44 | 66.77
0.05 | 0.0026145 | 34.999 | 81.94 | 84.38
0.06 | 0.0028463 | 40.422 | 98.15 | 102.42
0.07 | 0.0030537 | 45.274 | 114.29 | 119.71
0.08 | 0.0032309 | 49.6 | 130.09 | 137.05
0.09 | 0.0033869 | 53.485 | 145.91 | 154.44
0.1 | 0.0035407 | 56.912 | 161.28 | 171.52
0.11 | 0.0036649 | 59.85 | 176.88 | 188.57
0.12 | 0.0038106 | 62.51 | 191.9 | 205.46
0.13 | 0.0039459 | 64.92 | 206.7 | 222.06
0.14 | 0.0040775 | 67.12 | 221.1 | 238.27
0.15 | 0.0042278 | 69.1 | 235.44 | 254.83
0.16 | 0.0043611 | 70.81 | 249.7 | 270.72
0.17 | 0.0045129 | 72.43 | 263.08 | 286.45
0.18 | 0.0046482 | 73.86 | 276.33 | 301.87
0.19 | 0.0047946 | 75.2 | 289.66 | 317.19
0.2 | 0.0049548 | 76.48 | 302.11 | 332.7
0.21 | 0.0050979 | 77.69 | 314.55 | 347.17
0.22 | 0.0052694 | 78.86 | 326.44 | 361.7
0.23 | 0.005424 | 80.13 | 338.15 | 376.29
0.24 | 0.0055944 | 81.35 | 349.23 | 390.1
0.25 | 0.005617 | 82.7 | 360.16 | 404.01
0.26 | 0.005828 | 84.07 | 370.69 | 417.51
0.27 | 0.006025 | 85.49 | 380.71 | 430.78
0.28 | 0.006201 | 86.93 | 390.35 | 443.63
0.29 | 0.006408 | 88.21 | 399.76 | 456.48
0.3 | 0.006613 | 89.53 | 408.76 | 468.78
0.31 | 0.006816 | 90.88 | 417.34 | 480.81
0.32 | 0.007015 | 92 | 425.48 | 492.5
0.33 | 0.007269 | 93.28 | 433.5 | 504.05
0.34 | 0.007474 | 94.44 | 441.04 | 515.44
0.35 | 0.007712 | 95.56 | 448.23 | 525.98
0.36 | 0.007951 | 96.77 | 455.13 | 536.53
0.37 | 0.008192 | 97.85 | 461.74 | 546.82
0.38 | 0.008452 | 98.92 | 468.06 | 556.64
0.39 | 0.008673 | 100.03 | 473.99 | 566.21
0.4 | 0.008945 | 101.14 | 479.68 | 575.4
0.41 | 0.009228 | 102.22 | 485.21 | 584.4
0.42 | 0.00952 | 103.38 | 490.42 | 593
0.43 | 0.009793 | 104.51 | 495.32 | 601.1
0.44 | 0.010116 | 105.64 | 500.12 | 609.5
0.45 | 0.010468 | 106.77 | 504.73 | 616.7
0.46 | 0.010791 | 107.75 | 509.18 | 623.9
0.47 | 0.011147 | 108.94 | 513.33 | 631.1
0.48 | 0.011522 | 110.09 | 517.46 | 637.7
0.49 | 0.011966 | 111.16 | 521.33 | 644.1
0.5 | 0.012316 | 112.33 | 525.21 | 650.1
0.51 | 0.012829 | 113.41 | 528.82 | 656.2
0.52 | 0.013317 | 114.6 | 532.44 | 661.7
0.53 | 0.013833 | 115.83 | 535.88 | 667.1
0.54 | 0.014318 | 116.95 | 539.27 | 671.8
0.55 | 0.01488 | 118.08 | 542.52 | 677
0.56 | 0.015492 | 119.36 | 545.69 | 681.4
0.57 | 0.016041 | 120.62 | 548.8 | 685.6
0.58 | 0.016671 | 121.78 | 551.77 | 689.6
0.59 | 0.017343 | 123.11 | 554.69 | 693.3
0.6 | 0.018017 | 124.22 | 557.52 | 697.1
0.61 | 0.018696 | 125.55 | 560.27 | 700.4
0.62 | 0.019368 | 126.79 | 562.92 | 703.3
0.63 | 0.020087 | 128.13 | 565.4 | 706.4
0.64 | 0.020832 | 129.42 | 567.95 | 709.2
0.65 | 0.021546 | 130.53 | 569.9 | 711.4
0.66 | 0.022399 | 132 | 572.3 | 713.9
0.67 | 0.023153 | 133.2 | 574.8 | 716
0.68 | 0.02407 | 134.5 | 576.6 | 718
0.69 | 0.024914 | 135.85 | 578.7 | 719.7
0.7 | 0.025759 | 137.01 | 580.8 | 721.4
0.71 | 0.026697 | 138.37 | 582.6 | 722.8
0.72 | 0.027524 | 139.75 | 584.8 | 724.2
0.73 | 0.028457 | 141.04 | 586.4 | 725.5
0.74 | 0.029511 | 142.28 | 588.2 | 726.7
0.75 | 0.030462 | 143.58 | 589.8 | 727.9
0.76 | 0.031325 | 145.03 | 591.1 | 728.7
0.77 | 0.032402 | 146.31 | 593 | 729.7
0.78 | 0.033587 | 147.76 | 594.2 | 730.3
0.79 | 0.03433 | 148.89 | 595.8 | 731.5
0.8 | 0.035632 | 150.3 | 597.2 | 731.9
0.81 | 0.036609 | 151.73 | 598.3 | 732.6
0.82 | 0.037806 | 153.04 | 599.8 | 733.1
0.83 | 0.038955 | 154.48 | 601.1 | 733.8
0.84 | 0.040103 | 155.85 | 602.1 | 734.5
0.85 | 0.041259 | 157.19 | 603.5 | 734.9
0.86 | 0.042516 | 158.67 | 604.6 | 735.1
0.87 | 0.043726 | 160.11 | 605.8 | 735.7
0.88 | 0.044917 | 161.38 | 607.1 | 735.9
0.89 | 0.046259 | 162.93 | 607.9 | 736.2
0.9 | 0.047356 | 164.36 | 609.1 | 736.7
0.91 | 0.048861 | 165.9 | 610.3 | 737.1
0.92 | 0.050218 | 167.37 | 611.4 | 737.7
0.93 | 0.051595 | 168.68 | 612.2 | 738.1
0.94 | 0.052907 | 170.3 | 613.4 | 738.1
0.95 | 0.054299 | 171.72 | 614.3 | 738.3
0.96 | 0.055761 | 173.21 | 615.4 | 738.7
0.97 | 0.056745 | 174.79 | 616.6 | 738.8
0.98 | 0.05854 | 176.1 | 617.4 | 739.3
0.99 | 0.05995 | 177.69 | 618.6 | 739.5
1 | 0.06153 | 179.18 | 619.8 | 739.7