## I-V Characteristic (mA-mm)
VDS (V) | VGS = -0.300 V | VGS = 0.100 V | VGS = 0.500 V | VGS = 0.900 V
0 | -3.7889e-05 | -0.5154 | -0.972 | -5.294
0.01 | 0.0007795 | 7.449 | 15.295 | 12.643
0.02 | 0.0013712 | 14.937 | 31.469 | 29.839
0.03 | 0.0018181 | 21.83 | 47.574 | 47.315
0.04 | 0.0021699 | 28.22 | 63.73 | 64.88
0.05 | 0.00244 | 33.919 | 79.58 | 82.02
0.06 | 0.0026645 | 39.151 | 95.33 | 99.39
0.07 | 0.0028554 | 43.913 | 110.94 | 116.37
0.08 | 0.0030065 | 48.036 | 126.49 | 133.37
0.09 | 0.0031686 | 51.74 | 141.88 | 150.13
0.1 | 0.0033004 | 55.023 | 156.81 | 166.86
0.11 | 0.0034374 | 57.6 | 171.77 | 183.32
0.12 | 0.0035612 | 60.21 | 186.63 | 199.83
0.13 | 0.0036927 | 62.51 | 201.1 | 216.08
0.14 | 0.0038237 | 64.47 | 215.05 | 231.94
0.15 | 0.0039325 | 66.32 | 229.11 | 247.77
0.16 | 0.0040662 | 67.98 | 242.78 | 263.37
0.17 | 0.0042017 | 69.41 | 255.81 | 279.06
0.18 | 0.004325 | 70.81 | 269.04 | 293.91
0.19 | 0.0044772 | 71.93 | 281.89 | 308.9
0.2 | 0.0046188 | 73.2 | 294.17 | 323.79
0.21 | 0.0047842 | 74.25 | 306.18 | 337.97
0.22 | 0.0049104 | 75.32 | 317.93 | 352.4
0.23 | 0.0050796 | 76.42 | 329.43 | 366.46
0.24 | 0.0052337 | 77.44 | 340.26 | 380.18
0.25 | 0.0053799 | 78.69 | 350.89 | 393.54
0.26 | 0.0055518 | 79.89 | 361.19 | 406.82
0.27 | 0.005686 | 81.14 | 371.08 | 420
0.28 | 0.005858 | 82.4 | 380.51 | 432.53
0.29 | 0.006041 | 83.74 | 389.67 | 444.93
0.3 | 0.006224 | 85.05 | 398.4 | 457.17
0.31 | 0.006406 | 86.29 | 406.84 | 469.28
0.32 | 0.006617 | 87.56 | 414.97 | 480.59
0.33 | 0.006791 | 88.69 | 422.75 | 492.01
0.34 | 0.007011 | 89.84 | 430.07 | 503.12
0.35 | 0.007202 | 91.02 | 437.08 | 513.65
0.36 | 0.007436 | 92.08 | 443.93 | 524.35
0.37 | 0.007632 | 93.25 | 450.42 | 534.34
0.38 | 0.007862 | 94.19 | 456.55 | 544.19
0.39 | 0.008096 | 95.35 | 462.4 | 553.77
0.4 | 0.008311 | 96.47 | 468.09 | 562.94
0.41 | 0.008592 | 97.59 | 473.53 | 571.8
0.42 | 0.008834 | 98.57 | 478.75 | 580.2
0.43 | 0.009095 | 99.65 | 483.65 | 588.8
0.44 | 0.009364 | 100.8 | 488.46 | 596.6
0.45 | 0.00966 | 101.88 | 493.09 | 604.2
0.46 | 0.009975 | 103.02 | 497.57 | 611.8
0.47 | 0.010306 | 103.94 | 501.83 | 618.7
0.48 | 0.010627 | 105.14 | 506.04 | 625.5
0.49 | 0.010981 | 106.31 | 510.1 | 631.9
0.5 | 0.011344 | 107.37 | 514.12 | 638.1
0.51 | 0.011693 | 108.5 | 517.81 | 644.1
0.52 | 0.012151 | 109.58 | 521.61 | 649.8
0.53 | 0.012602 | 110.92 | 525.18 | 654.9
0.54 | 0.013081 | 112.06 | 528.7 | 660.1
0.55 | 0.013504 | 113.28 | 532.07 | 664.9
0.56 | 0.014054 | 114.44 | 535.36 | 669.7
0.57 | 0.01457 | 115.66 | 538.56 | 674.2
0.58 | 0.01511 | 116.95 | 541.7 | 677.9
0.59 | 0.015632 | 118.19 | 544.69 | 681.8
0.6 | 0.01627 | 119.45 | 547.54 | 685.6
0.61 | 0.01688 | 120.62 | 550.37 | 688.8
0.62 | 0.017467 | 121.94 | 553.16 | 692
0.63 | 0.018207 | 123.29 | 555.76 | 695.2
0.64 | 0.018865 | 124.59 | 558.41 | 698
0.65 | 0.019517 | 125.94 | 560.74 | 700.6
0.66 | 0.020164 | 127.11 | 563.16 | 703
0.67 | 0.020913 | 128.54 | 565.46 | 705.2
0.68 | 0.021663 | 129.85 | 567.68 | 707.5
0.69 | 0.022383 | 131.19 | 569.87 | 709.4
0.7 | 0.023077 | 132.5 | 571.8 | 711
0.71 | 0.023987 | 133.85 | 573.6 | 712.8
0.72 | 0.024782 | 135.17 | 575.4 | 714
0.73 | 0.025501 | 136.55 | 577.6 | 715.4
0.74 | 0.026528 | 137.85 | 579.2 | 716.5
0.75 | 0.027282 | 139.07 | 580.8 | 717.8
0.76 | 0.028283 | 140.55 | 582.3 | 719
0.77 | 0.028955 | 141.87 | 584.4 | 719.7
0.78 | 0.029999 | 143.24 | 585.6 | 720.8
0.79 | 0.030932 | 144.69 | 587 | 721.7
0.8 | 0.031699 | 145.81 | 588.5 | 722.4
0.81 | 0.032784 | 147.29 | 589.8 | 722.9
0.82 | 0.033865 | 148.7 | 591.1 | 724
0.83 | 0.034945 | 150.05 | 592.4 | 724.3
0.84 | 0.035763 | 151.57 | 594 | 725.1
0.85 | 0.037039 | 152.78 | 595 | 725.5
0.86 | 0.038068 | 154.28 | 596.2 | 725.9
0.87 | 0.039218 | 155.73 | 597.6 | 726.5
0.88 | 0.040133 | 157.13 | 598.6 | 727.1
0.89 | 0.04131 | 158.52 | 599.9 | 727.4
0.9 | 0.04256 | 159.95 | 600.9 | 728.1
0.91 | 0.043527 | 161.44 | 601.9 | 728.3
0.92 | 0.044835 | 162.89 | 602.8 | 728.7
0.93 | 0.046068 | 164.41 | 604.2 | 729
0.94 | 0.047362 | 165.69 | 605.3 | 729.5
0.95 | 0.048519 | 167.23 | 606.2 | 729.9
0.96 | 0.049851 | 168.68 | 607.1 | 730.1
0.97 | 0.051107 | 170.18 | 608.3 | 730.3
0.98 | 0.052394 | 171.8 | 609.2 | 730.9
0.99 | 0.053757 | 173.12 | 610.2 | 731.3
1 | 0.055181 | 174.65 | 611.1 | 731.5