## I-V Characteristic (mA-mm)
VDS (V) | VGS = -0.300 V | VGS = 0.100 V | VGS = 0.500 V | VGS = 0.900 V
0 | -2.8796e-05 | -0.5499 | -1.0555 | -5.394
0.01 | 0.0007549 | 7.526 | 15.545 | 12.587
0.02 | 0.0013387 | 15.055 | 31.528 | 29.917
0.03 | 0.0017746 | 21.884 | 47.638 | 47.427
0.04 | 0.0021139 | 28.278 | 63.87 | 65.1
0.05 | 0.0023743 | 34.046 | 79.83 | 82.3
0.06 | 0.002595 | 39.249 | 95.78 | 99.69
0.07 | 0.0027769 | 43.996 | 111.32 | 116.81
0.08 | 0.0029263 | 48.182 | 127.01 | 133.88
0.09 | 0.0030732 | 51.871 | 142.28 | 150.59
0.1 | 0.0032036 | 55.095 | 157.33 | 167.34
0.11 | 0.0033454 | 57.73 | 172.36 | 184.1
0.12 | 0.0034545 | 60.29 | 187.14 | 200.54
0.13 | 0.0035686 | 62.65 | 201.7 | 216.75
0.14 | 0.0036969 | 64.65 | 215.72 | 232.78
0.15 | 0.0038094 | 66.48 | 229.74 | 248.65
0.16 | 0.0039447 | 68.06 | 243.46 | 264.14
0.17 | 0.0040743 | 69.56 | 256.95 | 279.94
0.18 | 0.0042078 | 70.89 | 269.76 | 294.89
0.19 | 0.0043321 | 72.13 | 282.71 | 309.88
0.2 | 0.004474 | 73.29 | 295.15 | 324.75
0.21 | 0.0046166 | 74.34 | 307.01 | 339.11
0.22 | 0.0047434 | 75.44 | 318.89 | 353.59
0.23 | 0.0049065 | 76.42 | 330.31 | 367.5
0.24 | 0.0050547 | 77.6 | 341.26 | 381.32
0.25 | 0.0051993 | 78.77 | 351.79 | 394.83
0.26 | 0.0053707 | 79.95 | 362.04 | 408.01
0.27 | 0.0055344 | 81.39 | 372.06 | 421.13
0.28 | 0.005651 | 82.46 | 381.44 | 433.89
0.29 | 0.005845 | 83.84 | 390.53 | 446.15
0.3 | 0.006009 | 85.13 | 399.36 | 458.3
0.31 | 0.006197 | 86.33 | 407.9 | 470.53
0.32 | 0.006372 | 87.62 | 415.81 | 481.91
0.33 | 0.006568 | 88.74 | 423.61 | 493.24
0.34 | 0.006748 | 89.89 | 431.01 | 504.28
0.35 | 0.006956 | 91 | 438.08 | 514.87
0.36 | 0.007181 | 92.16 | 444.79 | 525.59
0.37 | 0.007362 | 93.17 | 451.28 | 535.5
0.38 | 0.00759 | 94.34 | 457.4 | 545.3
0.39 | 0.00779 | 95.4 | 463.29 | 554.8
0.4 | 0.008047 | 96.47 | 468.9 | 564.05
0.41 | 0.008246 | 97.63 | 474.33 | 572.7
0.42 | 0.008493 | 98.48 | 479.48 | 581.4
0.43 | 0.008759 | 99.62 | 484.45 | 589.6
0.44 | 0.008996 | 100.68 | 489.25 | 597.4
0.45 | 0.009295 | 101.78 | 493.82 | 605.1
0.46 | 0.00958 | 102.94 | 498.32 | 612.2
0.47 | 0.009928 | 103.88 | 502.59 | 619.6
0.48 | 0.010222 | 105.1 | 506.76 | 626.3
0.49 | 0.010562 | 106.13 | 510.8 | 632.5
0.5 | 0.010915 | 107.35 | 514.71 | 638.9
0.51 | 0.011322 | 108.37 | 518.54 | 644.5
0.52 | 0.011701 | 109.54 | 522.23 | 650.3
0.53 | 0.012123 | 110.72 | 525.78 | 655.5
0.54 | 0.012607 | 111.92 | 529.35 | 660.6
0.55 | 0.012993 | 113.09 | 532.65 | 665.2
0.56 | 0.0135 | 114.18 | 535.91 | 669.9
0.57 | 0.014047 | 115.45 | 539.12 | 674.1
0.58 | 0.014603 | 116.73 | 542.17 | 678
0.59 | 0.015069 | 117.96 | 545.18 | 682
0.6 | 0.015636 | 119.28 | 548.03 | 685.6
0.61 | 0.016269 | 120.31 | 550.85 | 689.1
0.62 | 0.016871 | 121.74 | 553.57 | 692.6
0.63 | 0.017464 | 123.04 | 556.19 | 695.2
0.64 | 0.018064 | 124.3 | 558.72 | 697.9
0.65 | 0.018783 | 125.67 | 561.18 | 700.6
0.66 | 0.019372 | 126.88 | 563.57 | 702.8
0.67 | 0.020099 | 128.21 | 565.8 | 705.3
0.68 | 0.020848 | 129.57 | 568.09 | 706.9
0.69 | 0.021626 | 130.84 | 570.2 | 709.3
0.7 | 0.022336 | 132.02 | 572.1 | 710.8
0.71 | 0.022972 | 133.4 | 573.9 | 712.4
0.72 | 0.023818 | 134.74 | 575.8 | 713.6
0.73 | 0.024595 | 136.05 | 577.6 | 715.1
0.74 | 0.025352 | 137.47 | 579.1 | 716.2
0.75 | 0.026208 | 138.57 | 581 | 717.6
0.76 | 0.027067 | 140.05 | 582.6 | 718.6
0.77 | 0.027798 | 141.34 | 584.2 | 719.4
0.78 | 0.028872 | 142.76 | 586 | 720.4
0.79 | 0.029729 | 144.1 | 587.4 | 721.3
0.8 | 0.030601 | 145.3 | 588.6 | 722
0.81 | 0.031512 | 146.79 | 590.4 | 722.6
0.82 | 0.032474 | 148.19 | 591.4 | 723.2
0.83 | 0.033403 | 149.57 | 592.6 | 724
0.84 | 0.034323 | 150.79 | 594 | 724.7
0.85 | 0.035425 | 152.24 | 595 | 724.9
0.86 | 0.036437 | 153.65 | 596.4 | 725.5
0.87 | 0.037615 | 155.09 | 597.6 | 726.1
0.88 | 0.038517 | 156.55 | 598.6 | 726.5
0.89 | 0.039631 | 157.73 | 599.8 | 726.9
0.9 | 0.040752 | 159.23 | 600.7 | 727.5
0.91 | 0.041882 | 160.75 | 601.9 | 727.7
0.92 | 0.043102 | 162.13 | 603.1 | 728.3
0.93 | 0.044198 | 163.73 | 603.9 | 728.3
0.94 | 0.045379 | 164.97 | 605.4 | 729
0.95 | 0.046317 | 166.62 | 606.2 | 729.1
0.96 | 0.047747 | 168.04 | 607.2 | 729.7
0.97 | 0.049086 | 169.56 | 607.9 | 729.9
0.98 | 0.050292 | 170.94 | 609.2 | 730.3
0.99 | 0.05139 | 172.44 | 610.2 | 730.3
1 | 0.052873 | 173.89 | 611.1 | 730.9