## I-V Characteristic (mA-mm)
VDS (V) | VGS = -0.300 V | VGS = 0.100 V | VGS = 0.500 V | VGS = 0.900 V
0 | -3.7056e-05 | -0.5514 | -0.9347 | -5.0081
0.01 | 0.0008436 | 7.667 | 15.372 | 12.606
0.02 | 0.0014937 | 15.125 | 31.448 | 29.859
0.03 | 0.0019866 | 22.055 | 47.574 | 47.655
0.04 | 0.0023677 | 28.525 | 63.65 | 64.88
0.05 | 0.0026672 | 34.338 | 79.56 | 82.54
0.06 | 0.0029122 | 39.722 | 95.33 | 99.43
0.07 | 0.0031222 | 44.478 | 111.32 | 116.51
0.08 | 0.0033071 | 48.71 | 126.49 | 133.47
0.09 | 0.0034682 | 52.532 | 141.86 | 150.15
0.1 | 0.0036182 | 55.86 | 157.06 | 166.92
0.11 | 0.0037726 | 58.55 | 171.78 | 183.34
0.12 | 0.0039187 | 61.27 | 186.69 | 199.86
0.13 | 0.0040479 | 63.56 | 201.02 | 215.87
0.14 | 0.0042021 | 65.7 | 215.12 | 231.89
0.15 | 0.0043532 | 67.54 | 229.13 | 247.83
0.16 | 0.0045053 | 69.19 | 242.87 | 263.38
0.17 | 0.0046523 | 70.76 | 256.22 | 278.58
0.18 | 0.0047982 | 72.07 | 269.13 | 293.69
0.19 | 0.0049598 | 73.41 | 281.95 | 309.09
0.2 | 0.0051028 | 74.57 | 294.48 | 323.52
0.21 | 0.005297 | 75.8 | 306.57 | 337.9
0.22 | 0.00546 | 76.83 | 318.15 | 352.23
0.23 | 0.0056355 | 78.01 | 329.67 | 366.08
0.24 | 0.005723 | 79.2 | 340.71 | 380
0.25 | 0.005922 | 80.41 | 351.09 | 393.39
0.26 | 0.006124 | 81.74 | 361.58 | 406.57
0.27 | 0.006314 | 82.9 | 371.46 | 419.48
0.28 | 0.006532 | 84.33 | 380.8 | 432.1
0.29 | 0.006733 | 85.7 | 389.99 | 444.64
0.3 | 0.006945 | 86.97 | 398.81 | 456.63
0.31 | 0.007138 | 88.25 | 407.3 | 468.46
0.32 | 0.007388 | 89.49 | 415.33 | 480.03
0.33 | 0.007607 | 90.7 | 423.08 | 491.61
0.34 | 0.007862 | 91.88 | 430.55 | 502.37
0.35 | 0.008082 | 93.05 | 437.61 | 512.97
0.36 | 0.00832 | 94.17 | 444.35 | 523.46
0.37 | 0.008575 | 95.35 | 450.83 | 533.52
0.38 | 0.008814 | 96.41 | 457.06 | 543.41
0.39 | 0.009081 | 97.51 | 462.94 | 552.73
0.4 | 0.00937 | 98.72 | 468.56 | 561.91
0.41 | 0.009668 | 99.59 | 473.97 | 570.9
0.42 | 0.009917 | 100.78 | 479.17 | 579.2
0.43 | 0.010233 | 101.9 | 484.15 | 587.6
0.44 | 0.010586 | 102.94 | 488.9 | 595.4
0.45 | 0.010914 | 104.18 | 493.49 | 603.1
0.46 | 0.011254 | 105.13 | 497.94 | 610.3
0.47 | 0.011633 | 106.29 | 502.28 | 617.2
0.48 | 0.01205 | 107.41 | 506.48 | 623.9
0.49 | 0.012391 | 108.56 | 510.55 | 630.2
0.5 | 0.01287 | 109.7 | 514.45 | 636.7
0.51 | 0.013323 | 110.82 | 518.3 | 642.5
0.52 | 0.013821 | 111.96 | 521.96 | 648.3
0.53 | 0.014311 | 113.24 | 525.58 | 653.3
0.54 | 0.014845 | 114.44 | 529 | 658.5
0.55 | 0.015414 | 115.49 | 532.44 | 663.3
0.56 | 0.015978 | 116.77 | 535.74 | 667.7
0.57 | 0.016634 | 118.07 | 538.91 | 672.1
0.58 | 0.017353 | 119.35 | 542.03 | 676.3
0.59 | 0.017992 | 120.66 | 544.99 | 680.2
0.6 | 0.018593 | 121.74 | 547.94 | 683.8
0.61 | 0.019386 | 123.2 | 550.73 | 687.2
0.62 | 0.020081 | 124.51 | 553.45 | 690.4
0.63 | 0.02093 | 125.77 | 556.11 | 693.2
0.64 | 0.021599 | 127.13 | 558.7 | 696
0.65 | 0.022376 | 128.39 | 561.17 | 699
0.66 | 0.023174 | 129.79 | 563.56 | 701.3
0.67 | 0.023999 | 131.11 | 565.92 | 703.4
0.68 | 0.024907 | 132.46 | 568.03 | 705.7
0.69 | 0.025732 | 133.66 | 570.2 | 707.2
0.7 | 0.026708 | 135.05 | 572.3 | 709.2
0.71 | 0.027446 | 136.47 | 574.4 | 710.8
0.72 | 0.028385 | 137.83 | 576 | 712.5
0.73 | 0.029398 | 139.2 | 578 | 713.8
0.74 | 0.030424 | 140.38 | 579.8 | 714.9
0.75 | 0.031339 | 141.83 | 581.6 | 716.4
0.76 | 0.032446 | 143.26 | 583 | 717.3
0.77 | 0.033567 | 144.54 | 584.8 | 718.5
0.78 | 0.034428 | 145.99 | 586.2 | 719.2
0.79 | 0.035592 | 147.27 | 587.8 | 720
0.8 | 0.036744 | 148.7 | 589.2 | 720.9
0.81 | 0.037894 | 150.17 | 590.4 | 721.6
0.82 | 0.038966 | 151.52 | 591.7 | 722.1
0.83 | 0.040183 | 152.77 | 593 | 723.1
0.84 | 0.04141 | 154.28 | 594.2 | 723.6
0.85 | 0.042632 | 155.68 | 595.6 | 724.5
0.86 | 0.043821 | 157.11 | 596.8 | 724.7
0.87 | 0.045102 | 158.61 | 598.1 | 725.4
0.88 | 0.046474 | 159.84 | 599.2 | 725.8
0.89 | 0.047489 | 161.46 | 600.2 | 726.3
0.9 | 0.049069 | 162.99 | 601.2 | 726.7
0.91 | 0.050548 | 164.39 | 602.6 | 727.1
0.92 | 0.051858 | 165.99 | 603.7 | 727.5
0.93 | 0.05303 | 167.31 | 604.6 | 728.1
0.94 | 0.054548 | 168.92 | 605.7 | 728.3
0.95 | 0.056144 | 170.36 | 606.9 | 728.7
0.96 | 0.05744 | 171.88 | 607.8 | 729
0.97 | 0.05914 | 173.32 | 609 | 729.2
0.98 | 0.06054 | 174.79 | 610 | 729.7
0.99 | 0.06223 | 176.37 | 610.9 | 729.9
1 | 0.06323 | 177.88 | 612.2 | 730.3