## I-V Characteristic (mA-mm)
VDS (V) | VGS = -0.300 V | VGS = 0.100 V | VGS = 0.500 V | VGS = 0.900 V
0 | -3.6215e-05 | -0.517 | -1.0213 | -5.137
0.01 | 0.0008103 | 7.566 | 15.178 | 12.434
0.02 | 0.0014405 | 15.015 | 31.585 | 30.132
0.03 | 0.0019111 | 22.069 | 47.502 | 47.436
0.04 | 0.0022774 | 28.492 | 63.98 | 64.96
0.05 | 0.0025608 | 34.276 | 79.6 | 82.28
0.06 | 0.0028028 | 39.556 | 95.39 | 99.29
0.07 | 0.0029973 | 44.348 | 111.28 | 116.51
0.08 | 0.003179 | 48.598 | 126.49 | 133.44
0.09 | 0.0033317 | 52.335 | 142.02 | 150.38
0.1 | 0.003476 | 55.679 | 157.09 | 166.88
0.11 | 0.0036241 | 58.42 | 172.04 | 183.62
0.12 | 0.0037542 | 61.03 | 186.73 | 199.89
0.13 | 0.0039038 | 63.41 | 201.32 | 215.92
0.14 | 0.0040417 | 65.49 | 215.5 | 232.24
0.15 | 0.0041759 | 67.38 | 229.47 | 248.03
0.16 | 0.004321 | 69.08 | 243.09 | 263.46
0.17 | 0.0044559 | 70.55 | 256.53 | 278.9
0.18 | 0.004616 | 71.95 | 269.65 | 294.01
0.19 | 0.0047494 | 73.19 | 282.43 | 309.18
0.2 | 0.0049004 | 74.45 | 294.85 | 323.81
0.21 | 0.0050625 | 75.6 | 307.03 | 338.29
0.22 | 0.0052083 | 76.68 | 318.57 | 352.54
0.23 | 0.0053896 | 77.87 | 330.26 | 366.75
0.24 | 0.0055621 | 78.93 | 341.24 | 380.41
0.25 | 0.005688 | 80.25 | 351.84 | 393.96
0.26 | 0.005871 | 81.53 | 362.14 | 407.05
0.27 | 0.006073 | 82.81 | 372.18 | 420.06
0.28 | 0.006261 | 84.22 | 381.74 | 433.09
0.29 | 0.006461 | 85.47 | 390.88 | 445.28
0.3 | 0.006614 | 86.85 | 399.71 | 457.4
0.31 | 0.006847 | 88.11 | 408.32 | 469.43
0.32 | 0.00704 | 89.31 | 416.41 | 480.88
0.33 | 0.007279 | 90.58 | 424.22 | 492.48
0.34 | 0.007482 | 91.68 | 431.69 | 503.33
0.35 | 0.007708 | 92.93 | 438.85 | 514.04
0.36 | 0.007933 | 94.01 | 445.64 | 524.61
0.37 | 0.008157 | 95.17 | 452.22 | 534.74
0.38 | 0.008421 | 96.15 | 458.38 | 544.52
0.39 | 0.008676 | 97.29 | 464.31 | 554.01
0.4 | 0.008926 | 98.36 | 470.06 | 563.34
0.41 | 0.009158 | 99.52 | 475.43 | 572.3
0.42 | 0.00945 | 100.62 | 480.56 | 580.8
0.43 | 0.009739 | 101.54 | 485.56 | 589
0.44 | 0.010082 | 102.75 | 490.41 | 597.2
0.45 | 0.010354 | 103.83 | 495.01 | 604.6
0.46 | 0.010677 | 104.93 | 499.35 | 611.9
0.47 | 0.011041 | 106.05 | 503.7 | 619
0.48 | 0.011384 | 107.13 | 507.85 | 625.9
0.49 | 0.011764 | 108.23 | 511.87 | 632.7
0.5 | 0.012183 | 109.41 | 515.75 | 638.7
0.51 | 0.012627 | 110.54 | 519.55 | 644.5
0.52 | 0.01306 | 111.66 | 523.25 | 650.1
0.53 | 0.013563 | 112.78 | 526.82 | 655.5
0.54 | 0.014086 | 114.02 | 530.23 | 660.5
0.55 | 0.014658 | 115.18 | 533.69 | 665.3
0.56 | 0.015234 | 116.43 | 536.91 | 670.1
0.57 | 0.015821 | 117.51 | 540.1 | 674.2
0.58 | 0.016362 | 118.82 | 543.12 | 678.4
0.59 | 0.016892 | 120.03 | 546.17 | 682.2
0.6 | 0.017624 | 121.34 | 549.06 | 686.2
0.61 | 0.018377 | 122.62 | 551.93 | 689.8
0.62 | 0.018995 | 123.84 | 554.57 | 693
0.63 | 0.019688 | 125.1 | 557.25 | 695.6
0.64 | 0.020456 | 126.45 | 559.8 | 698.4
0.65 | 0.02118 | 127.79 | 562.23 | 701.2
0.66 | 0.021943 | 128.98 | 564.62 | 703.4
0.67 | 0.02275 | 130.34 | 566.9 | 705.9
0.68 | 0.023525 | 131.6 | 569.14 | 708
0.69 | 0.024347 | 133.02 | 571.2 | 709.6
0.7 | 0.025055 | 134.24 | 573.1 | 711.6
0.71 | 0.026042 | 135.52 | 575 | 713.2
0.72 | 0.026945 | 136.93 | 577 | 714.9
0.73 | 0.027937 | 138.19 | 578.7 | 716
0.74 | 0.028696 | 139.57 | 580.6 | 717.3
0.75 | 0.029668 | 141 | 582.2 | 718.7
0.76 | 0.030613 | 142.12 | 584 | 719.6
0.77 | 0.031533 | 143.62 | 585.4 | 720.8
0.78 | 0.032541 | 144.94 | 587.2 | 721.6
0.79 | 0.033645 | 146.23 | 588.5 | 722.4
0.8 | 0.034641 | 147.65 | 590.1 | 723.2
0.81 | 0.035702 | 149 | 591.4 | 724
0.82 | 0.036785 | 150.46 | 592.8 | 724.7
0.83 | 0.03789 | 151.77 | 594 | 725.5
0.84 | 0.039079 | 153.24 | 595.1 | 725.9
0.85 | 0.040005 | 154.5 | 596.6 | 726.7
0.86 | 0.041373 | 156.03 | 597.8 | 727.1
0.87 | 0.042519 | 157.46 | 599 | 727.7
0.88 | 0.043675 | 158.83 | 600.3 | 728.1
0.89 | 0.044977 | 160.39 | 601.2 | 728.4
0.9 | 0.046202 | 161.6 | 602.4 | 728.8
0.91 | 0.047514 | 163.19 | 603.4 | 729.2
0.92 | 0.048555 | 164.68 | 604.6 | 729.7
0.93 | 0.05003 | 166.1 | 605.8 | 730.1
0.94 | 0.051386 | 167.73 | 606.9 | 730.3
0.95 | 0.052822 | 169.02 | 607.8 | 730.7
0.96 | 0.054117 | 170.59 | 608.7 | 731.3
0.97 | 0.055532 | 172.13 | 609.8 | 731.5
0.98 | 0.05701 | 173.57 | 611 | 731.9
0.99 | 0.05816 | 174.97 | 611.9 | 731.9
1 | 0.05985 | 176.55 | 612.8 | 732.3