## I-V Characteristic (mA-mm)
VDS (V) | VGS = -0.300 V | VGS = 0.100 V | VGS = 0.500 V | VGS = 0.900 V
0 | -3.1314e-05 | -0.5452 | -1.0048 | -5.104
0.01 | 0.0008299 | 7.686 | 15.362 | 12.578
0.02 | 0.0014649 | 15.178 | 31.673 | 30.108
0.03 | 0.0019475 | 22.137 | 47.687 | 47.606
0.04 | 0.0023161 | 28.645 | 63.92 | 65.26
0.05 | 0.0026115 | 34.502 | 80.05 | 82.47
0.06 | 0.0028548 | 39.85 | 96.17 | 99.83
0.07 | 0.0030598 | 44.619 | 111.66 | 117.11
0.08 | 0.0032294 | 48.88 | 127.27 | 134.09
0.09 | 0.0033916 | 52.67 | 142.7 | 150.85
0.1 | 0.0035375 | 56.032 | 157.55 | 167.5
0.11 | 0.0036672 | 58.78 | 172.95 | 184.66
0.12 | 0.0038088 | 61.47 | 187.61 | 200.86
0.13 | 0.0039424 | 63.83 | 202.1 | 216.89
0.14 | 0.0040746 | 65.92 | 216.21 | 233.12
0.15 | 0.0042234 | 67.8 | 230.49 | 248.88
0.16 | 0.0043626 | 69.46 | 244.21 | 264.66
0.17 | 0.0045143 | 70.89 | 257.45 | 279.93
0.18 | 0.0046445 | 72.35 | 270.52 | 295.15
0.19 | 0.0048032 | 73.63 | 283.5 | 310.26
0.2 | 0.0049583 | 74.82 | 296.11 | 324.98
0.21 | 0.0051002 | 75.96 | 308.01 | 339.68
0.22 | 0.0052842 | 77.06 | 319.88 | 353.85
0.23 | 0.0054313 | 78.29 | 331.41 | 367.83
0.24 | 0.0056141 | 79.55 | 342.19 | 381.72
0.25 | 0.005664 | 80.68 | 353.09 | 395.42
0.26 | 0.005864 | 82.06 | 363.36 | 408.4
0.27 | 0.006063 | 83.22 | 373.31 | 421.47
0.28 | 0.006276 | 84.64 | 382.77 | 434.24
0.29 | 0.006476 | 85.98 | 392 | 446.55
0.3 | 0.006672 | 87.25 | 400.89 | 458.81
0.31 | 0.006871 | 88.61 | 409.32 | 470.75
0.32 | 0.007046 | 89.81 | 417.44 | 482.3
0.33 | 0.007284 | 91.02 | 425.37 | 493.66
0.34 | 0.007527 | 92.2 | 432.85 | 504.53
0.35 | 0.007766 | 93.33 | 439.84 | 515.36
0.36 | 0.007984 | 94.33 | 446.77 | 525.88
0.37 | 0.008249 | 95.59 | 453.27 | 535.9
0.38 | 0.008465 | 96.59 | 459.45 | 545.64
0.39 | 0.008728 | 97.7 | 465.39 | 555.21
0.4 | 0.008981 | 98.91 | 471.06 | 564.55
0.41 | 0.009244 | 99.79 | 476.49 | 573.5
0.42 | 0.00953 | 100.96 | 481.66 | 581.8
0.43 | 0.009774 | 102.09 | 486.62 | 590
0.44 | 0.010113 | 103.08 | 491.37 | 598.2
0.45 | 0.010429 | 104.25 | 496.03 | 605.7
0.46 | 0.010776 | 105.23 | 500.43 | 613
0.47 | 0.011101 | 106.43 | 504.72 | 619.8
0.48 | 0.011478 | 107.53 | 508.83 | 626.5
0.49 | 0.011863 | 108.69 | 512.84 | 633.2
0.5 | 0.012266 | 109.65 | 516.77 | 639
0.51 | 0.01271 | 110.92 | 520.53 | 645.3
0.52 | 0.013167 | 112.06 | 524.22 | 650.7
0.53 | 0.013665 | 113.16 | 527.73 | 656.1
0.54 | 0.014068 | 114.4 | 531.25 | 661.4
0.55 | 0.014657 | 115.41 | 534.59 | 666.1
0.56 | 0.015243 | 116.75 | 537.81 | 670.5
0.57 | 0.015851 | 117.96 | 541.04 | 674.8
0.58 | 0.01642 | 119.19 | 544.06 | 678.8
0.59 | 0.017054 | 120.5 | 547.09 | 683
0.6 | 0.017751 | 121.64 | 549.98 | 686.8
0.61 | 0.018296 | 123 | 552.76 | 690
0.62 | 0.019049 | 124.28 | 555.52 | 693.2
0.63 | 0.019774 | 125.53 | 558.08 | 696
0.64 | 0.020556 | 126.77 | 560.65 | 698.8
0.65 | 0.021149 | 128.12 | 563.1 | 701.6
0.66 | 0.021968 | 129.37 | 565.49 | 703.7
0.67 | 0.022805 | 130.66 | 567.72 | 706.2
0.68 | 0.023552 | 132.04 | 569.95 | 708
0.69 | 0.024392 | 133.22 | 572 | 710.2
0.7 | 0.025262 | 134.61 | 573.9 | 711.9
0.71 | 0.026088 | 135.95 | 576 | 713.7
0.72 | 0.026824 | 137.24 | 578 | 715.3
0.73 | 0.02775 | 138.68 | 579.8 | 716.4
0.74 | 0.028835 | 139.84 | 581.4 | 717.6
0.75 | 0.029712 | 141.2 | 583 | 718.8
0.76 | 0.030476 | 142.55 | 584.8 | 720
0.77 | 0.031599 | 143.94 | 586.4 | 720.8
0.78 | 0.032612 | 145.35 | 588 | 721.7
0.79 | 0.0336 | 146.59 | 589.2 | 722.6
0.8 | 0.034653 | 147.97 | 590.8 | 723.3
0.81 | 0.035716 | 149.34 | 591.8 | 724.2
0.82 | 0.036813 | 150.78 | 593.4 | 724.7
0.83 | 0.037787 | 152 | 594.6 | 725.5
0.84 | 0.039008 | 153.4 | 596 | 726.3
0.85 | 0.039973 | 154.87 | 597.2 | 726.7
0.86 | 0.041375 | 156.24 | 598.3 | 727.1
0.87 | 0.042354 | 157.73 | 599.4 | 727.7
0.88 | 0.043619 | 158.99 | 600.6 | 728.3
0.89 | 0.044935 | 160.51 | 601.8 | 728.7
0.9 | 0.046074 | 161.98 | 603 | 729.1
0.91 | 0.047282 | 163.41 | 604.2 | 729.2
0.92 | 0.04865 | 164.97 | 605.1 | 729.9
0.93 | 0.049871 | 166.37 | 606.2 | 730.3
0.94 | 0.051023 | 167.9 | 607.4 | 730.9
0.95 | 0.052568 | 169.38 | 608.2 | 731.1
0.96 | 0.053981 | 170.85 | 609.5 | 731.3
0.97 | 0.055522 | 172.29 | 610.3 | 731.5
0.98 | 0.056601 | 173.75 | 611.1 | 731.9
0.99 | 0.05804 | 175.29 | 612.4 | 732.2
1 | 0.05972 | 176.71 | 613.5 | 732.4