## I-V Characteristic (mA-mm)
VDS (V) | VGS = -0.300 V | VGS = 0.100 V | VGS = 0.500 V | VGS = 0.900 V
0 | -3.7563e-05 | -0.50931 | -1.0619 | -5.113
0.01 | 0.0008431 | 7.575 | 15.556 | 12.829
0.02 | 0.0014966 | 15.277 | 31.628 | 30.198
0.03 | 0.001993 | 22.24 | 47.753 | 47.599
0.04 | 0.0023731 | 28.754 | 64 | 65.2
0.05 | 0.0026745 | 34.646 | 79.99 | 82.46
0.06 | 0.0029154 | 39.987 | 95.75 | 99.71
0.07 | 0.0031324 | 44.871 | 111.48 | 116.89
0.08 | 0.0033091 | 49.132 | 127.33 | 134.13
0.09 | 0.0034777 | 52.946 | 142.5 | 150.78
0.1 | 0.0036273 | 56.339 | 157.61 | 167.46
0.11 | 0.00378 | 59.09 | 172.76 | 184.25
0.12 | 0.0039244 | 61.76 | 187.42 | 200.45
0.13 | 0.0040553 | 64.19 | 202.02 | 216.84
0.14 | 0.0042042 | 66.29 | 216.2 | 232.78
0.15 | 0.0043516 | 68.21 | 230.29 | 248.73
0.16 | 0.0044909 | 69.89 | 244.01 | 264.31
0.17 | 0.0046549 | 71.41 | 257.44 | 279.88
0.18 | 0.0048065 | 72.77 | 270.45 | 294.97
0.19 | 0.0049692 | 74.17 | 283.47 | 310.08
0.2 | 0.0051205 | 75.32 | 295.83 | 324.83
0.21 | 0.0052929 | 76.54 | 307.96 | 339.39
0.22 | 0.0054611 | 77.71 | 319.92 | 353.75
0.23 | 0.0056248 | 78.74 | 331.3 | 367.77
0.24 | 0.005707 | 79.99 | 342.32 | 381.5
0.25 | 0.0059 | 81.25 | 353.03 | 395.03
0.26 | 0.0061 | 82.54 | 363.27 | 408.1
0.27 | 0.006292 | 83.97 | 373.38 | 421.38
0.28 | 0.006525 | 85.23 | 382.85 | 434.02
0.29 | 0.006725 | 86.67 | 392.14 | 446.35
0.3 | 0.00696 | 87.91 | 400.89 | 458.53
0.31 | 0.007154 | 89.26 | 409.47 | 470.56
0.32 | 0.007383 | 90.41 | 417.61 | 482.14
0.33 | 0.007588 | 91.66 | 425.51 | 493.51
0.34 | 0.007796 | 92.89 | 432.91 | 504.46
0.35 | 0.008058 | 94 | 440.1 | 515.17
0.36 | 0.00829 | 95.19 | 446.95 | 525.82
0.37 | 0.008552 | 96.23 | 453.42 | 535.8
0.38 | 0.008784 | 97.37 | 459.65 | 545.61
0.39 | 0.00907 | 98.51 | 465.54 | 555.06
0.4 | 0.009344 | 99.63 | 471.32 | 564.33
0.41 | 0.009637 | 100.76 | 476.77 | 573.2
0.42 | 0.009915 | 101.74 | 481.91 | 581.7
0.43 | 0.010223 | 102.83 | 486.92 | 589.8
0.44 | 0.010532 | 103.97 | 491.72 | 597.8
0.45 | 0.010835 | 105.04 | 496.31 | 605.8
0.46 | 0.011187 | 106.25 | 500.75 | 613.1
0.47 | 0.011586 | 107.27 | 505.04 | 619.9
0.48 | 0.011997 | 108.44 | 509.2 | 626.8
0.49 | 0.012388 | 109.54 | 513.25 | 633
0.5 | 0.012827 | 110.66 | 517.12 | 639
0.51 | 0.013307 | 111.72 | 520.91 | 645.1
0.52 | 0.013787 | 113.05 | 524.61 | 650.9
0.53 | 0.014265 | 114.09 | 528.22 | 656.1
0.54 | 0.014831 | 115.33 | 531.72 | 661.3
0.55 | 0.015387 | 116.55 | 534.96 | 666.1
0.56 | 0.015936 | 117.69 | 538.34 | 670.8
0.57 | 0.016635 | 118.91 | 541.53 | 675
0.58 | 0.017265 | 120.19 | 544.61 | 679
0.59 | 0.017934 | 121.38 | 547.61 | 683
0.6 | 0.018598 | 122.74 | 550.46 | 686.6
0.61 | 0.019342 | 123.95 | 553.32 | 690
0.62 | 0.019997 | 125.26 | 556.02 | 693.3
0.63 | 0.020727 | 126.57 | 558.71 | 696.4
0.64 | 0.021529 | 127.93 | 561.19 | 699.2
0.65 | 0.02229 | 129.1 | 563.68 | 701.6
0.66 | 0.023236 | 130.42 | 566.09 | 704.1
0.67 | 0.023908 | 131.8 | 568.34 | 706.4
0.68 | 0.02491 | 133.13 | 570.4 | 708.5
0.69 | 0.025798 | 134.41 | 572.5 | 710.4
0.7 | 0.026673 | 135.65 | 574.6 | 712.1
0.71 | 0.027563 | 137.01 | 576.2 | 713.7
0.72 | 0.028526 | 138.48 | 578.2 | 715.4
0.73 | 0.02943 | 139.68 | 580.2 | 716.8
0.74 | 0.030405 | 141.17 | 581.8 | 718.1
0.75 | 0.03145 | 142.28 | 583.7 | 719.2
0.76 | 0.032456 | 143.76 | 585.3 | 720.4
0.77 | 0.033461 | 145.14 | 587.2 | 721.3
0.78 | 0.034491 | 146.41 | 588.2 | 722.1
0.79 | 0.035671 | 147.89 | 589.8 | 723
0.8 | 0.036745 | 149.18 | 591.4 | 724
0.81 | 0.037973 | 150.61 | 592.6 | 724.3
0.82 | 0.039085 | 151.96 | 594.2 | 725.3
0.83 | 0.040246 | 153.36 | 595.4 | 725.9
0.84 | 0.041426 | 154.64 | 596.8 | 726.3
0.85 | 0.042543 | 156.07 | 597.8 | 727.1
0.86 | 0.043862 | 157.51 | 599.2 | 727.5
0.87 | 0.045148 | 158.93 | 600.3 | 728.3
0.88 | 0.046646 | 160.44 | 601.4 | 728.5
0.89 | 0.047577 | 161.67 | 602.6 | 729.1
0.9 | 0.049006 | 163.29 | 603.6 | 729.2
0.91 | 0.050382 | 164.79 | 604.8 | 729.9
0.92 | 0.051903 | 166.14 | 605.8 | 730.3
0.93 | 0.053168 | 167.69 | 607 | 730.7
0.94 | 0.054488 | 168.99 | 608 | 731.3
0.95 | 0.056025 | 170.56 | 609 | 731.5
0.96 | 0.05735 | 172.08 | 610.3 | 731.6
0.97 | 0.05892 | 173.59 | 611.1 | 732
0.98 | 0.06049 | 174.97 | 612.2 | 732.3
0.99 | 0.06203 | 176.41 | 613.3 | 733.1
1 | 0.06365 | 177.92 | 614.2 | 733.1