## I-V Characteristic (mA-mm)
VDS (V) | VGS = -0.300 V | VGS = 0.100 V | VGS = 0.500 V | VGS = 0.900 V
0 | -3.3604e-05 | -0.5195 | -1.1566 | -5.12
0.01 | 0.0008484 | 7.529 | 15.428 | 12.664
0.02 | 0.0014995 | 15.261 | 31.665 | 30.186
0.03 | 0.0019908 | 22.22 | 47.84 | 47.681
0.04 | 0.0023738 | 28.703 | 64.03 | 65.14
0.05 | 0.0026764 | 34.586 | 79.97 | 82.6
0.06 | 0.0029162 | 39.98 | 96 | 100.01
0.07 | 0.0031173 | 44.823 | 111.96 | 117.19
0.08 | 0.0033136 | 49.073 | 127.27 | 134.08
0.09 | 0.0034746 | 52.897 | 142.8 | 151.22
0.1 | 0.0036262 | 56.289 | 157.97 | 167.85
0.11 | 0.0037743 | 59.06 | 173.02 | 184.45
0.12 | 0.0039227 | 61.75 | 188.01 | 201.18
0.13 | 0.0040614 | 64.12 | 202.54 | 217.35
0.14 | 0.0041885 | 66.2 | 216.65 | 233.28
0.15 | 0.0043473 | 68.15 | 230.64 | 249.18
0.16 | 0.0044905 | 69.87 | 244.32 | 264.85
0.17 | 0.0046394 | 71.37 | 258.08 | 280.54
0.18 | 0.0047969 | 72.7 | 270.87 | 295.39
0.19 | 0.0049527 | 74.05 | 283.85 | 310.7
0.2 | 0.0051189 | 75.24 | 296.48 | 325.58
0.21 | 0.0052641 | 76.48 | 308.54 | 339.93
0.22 | 0.0054486 | 77.72 | 320.24 | 354.3
0.23 | 0.0056108 | 78.74 | 331.91 | 368.51
0.24 | 0.005687 | 79.97 | 342.96 | 382.21
0.25 | 0.005868 | 81.25 | 353.52 | 395.64
0.26 | 0.006078 | 82.47 | 363.95 | 409.14
0.27 | 0.006261 | 83.86 | 373.94 | 422.19
0.28 | 0.006458 | 85.13 | 383.5 | 434.81
0.29 | 0.006677 | 86.57 | 392.62 | 447.3
0.3 | 0.006884 | 87.9 | 401.46 | 459.51
0.31 | 0.007097 | 89.11 | 410.16 | 471.66
0.32 | 0.007301 | 90.3 | 418.12 | 482.99
0.33 | 0.007554 | 91.52 | 426.01 | 494.4
0.34 | 0.007782 | 92.74 | 433.56 | 505.57
0.35 | 0.008031 | 93.89 | 440.66 | 516.1
0.36 | 0.008273 | 95.08 | 447.5 | 526.69
0.37 | 0.008516 | 96.03 | 454 | 536.76
0.38 | 0.008767 | 97.19 | 460.24 | 546.69
0.39 | 0.008987 | 98.34 | 466.14 | 556.11
0.4 | 0.009292 | 99.44 | 471.81 | 565.37
0.41 | 0.009569 | 100.62 | 477.19 | 574.4
0.42 | 0.009871 | 101.59 | 482.44 | 582.8
0.43 | 0.010133 | 102.71 | 487.45 | 591
0.44 | 0.010464 | 103.78 | 492.25 | 599
0.45 | 0.010791 | 104.86 | 496.77 | 606.7
0.46 | 0.011128 | 105.96 | 501.24 | 613.9
0.47 | 0.01152 | 107.09 | 505.58 | 621.3
0.48 | 0.011889 | 108.16 | 509.7 | 627.7
0.49 | 0.012325 | 109.33 | 513.72 | 634.1
0.5 | 0.012718 | 110.44 | 517.65 | 640.4
0.51 | 0.013191 | 111.5 | 521.43 | 646.1
0.52 | 0.013679 | 112.78 | 525.17 | 651.8
0.53 | 0.014263 | 113.96 | 528.7 | 657.4
0.54 | 0.014681 | 115.04 | 532.21 | 662.6
0.55 | 0.015297 | 116.35 | 535.53 | 667.2
0.56 | 0.015932 | 117.47 | 538.82 | 671.6
0.57 | 0.016439 | 118.75 | 542.01 | 676
0.58 | 0.017105 | 119.95 | 545.09 | 680
0.59 | 0.017737 | 121.26 | 548.05 | 684
0.6 | 0.0184 | 122.5 | 551.06 | 687.6
0.61 | 0.019047 | 123.74 | 553.82 | 691.2
0.62 | 0.019836 | 125.03 | 556.52 | 694.2
0.63 | 0.020567 | 126.27 | 559.29 | 697.2
0.64 | 0.021411 | 127.65 | 561.72 | 700
0.65 | 0.022052 | 128.81 | 564.24 | 702.9
0.66 | 0.02289 | 130.22 | 566.58 | 705.2
0.67 | 0.023754 | 131.51 | 568.89 | 706.9
0.68 | 0.024553 | 132.79 | 570.9 | 709.4
0.69 | 0.025465 | 134.23 | 573.2 | 711.4
0.7 | 0.026337 | 135.36 | 575.2 | 713
0.71 | 0.027274 | 136.81 | 577 | 714.9
0.72 | 0.028105 | 138.13 | 578.8 | 716
0.73 | 0.029085 | 139.4 | 580.8 | 717.6
0.74 | 0.03001 | 140.82 | 582.3 | 718.8
0.75 | 0.031012 | 142.02 | 584.4 | 720.1
0.76 | 0.032046 | 143.46 | 585.5 | 720.9
0.77 | 0.033013 | 144.86 | 587.6 | 722
0.78 | 0.03405 | 146.17 | 589.2 | 722.9
0.79 | 0.034988 | 147.49 | 590.6 | 723.9
0.8 | 0.036312 | 148.85 | 591.7 | 724.9
0.81 | 0.03735 | 150.26 | 593.3 | 725.5
0.82 | 0.038435 | 151.72 | 594.6 | 726.2
0.83 | 0.039514 | 153.08 | 595.8 | 726.9
0.84 | 0.040696 | 154.36 | 597.6 | 727
0.85 | 0.041921 | 155.85 | 598.2 | 728.1
0.86 | 0.043041 | 157.29 | 599.6 | 728.3
0.87 | 0.04429 | 158.69 | 600.7 | 728.7
0.88 | 0.045663 | 160.17 | 602.2 | 729.2
0.89 | 0.047072 | 161.56 | 603.2 | 729.9
0.9 | 0.048103 | 163.09 | 604.2 | 730.3
0.91 | 0.0496 | 164.59 | 605.4 | 730.7
0.92 | 0.05083 | 166.06 | 606.4 | 731.3
0.93 | 0.052356 | 167.49 | 607.4 | 731.3
0.94 | 0.05357 | 168.96 | 608.5 | 731.9
0.95 | 0.055031 | 170.44 | 609.5 | 732.2
0.96 | 0.056378 | 171.96 | 610.8 | 732.4
0.97 | 0.05776 | 173.44 | 611.8 | 732.9
0.98 | 0.05934 | 174.79 | 612.9 | 733.3
0.99 | 0.06088 | 176.41 | 613.8 | 733.5
1 | 0.06269 | 177.89 | 615 | 733.8