## I-V Characteristic (mA-mm)
VDS (V) | VGS = -0.300 V | VGS = 0.100 V | VGS = 0.500 V | VGS = 0.900 V
0 | -3.5286e-05 | -0.6027 | -0.9707 | -5.022
0.01 | 0.0008434 | 7.665 | 15.408 | 12.474
0.02 | 0.0014932 | 15.23 | 31.692 | 30.09
0.03 | 0.0019827 | 22.243 | 47.797 | 47.615
0.04 | 0.0023679 | 28.817 | 64.12 | 65.24
0.05 | 0.0026645 | 34.771 | 80.18 | 82.68
0.06 | 0.0029059 | 40.096 | 96.17 | 99.72
0.07 | 0.0031177 | 44.965 | 111.87 | 117.3
0.08 | 0.0033003 | 49.27 | 127.45 | 134.16
0.09 | 0.0034639 | 53.117 | 142.83 | 151.08
0.1 | 0.0036069 | 56.504 | 157.86 | 167.8
0.11 | 0.0037541 | 59.32 | 173.34 | 184.66
0.12 | 0.0039007 | 61.98 | 188.01 | 201.12
0.13 | 0.0040266 | 64.44 | 202.43 | 217.31
0.14 | 0.0041831 | 66.54 | 216.72 | 233.32
0.15 | 0.0043275 | 68.43 | 230.86 | 249.37
0.16 | 0.0044794 | 70.17 | 244.62 | 265.2
0.17 | 0.0046126 | 71.63 | 257.95 | 280.5
0.18 | 0.0047616 | 73.13 | 271.08 | 295.65
0.19 | 0.0049235 | 74.43 | 284.01 | 310.9
0.2 | 0.0050754 | 75.68 | 296.63 | 325.51
0.21 | 0.0052467 | 76.88 | 308.68 | 340.28
0.22 | 0.0054154 | 77.96 | 320.54 | 354.49
0.23 | 0.0055762 | 79.15 | 331.97 | 368.67
0.24 | 0.005703 | 80.31 | 343.04 | 382.43
0.25 | 0.005893 | 81.6 | 353.93 | 395.93
0.26 | 0.006078 | 82.84 | 364.19 | 409.33
0.27 | 0.00627 | 84.3 | 374.09 | 422.33
0.28 | 0.006472 | 85.61 | 383.78 | 435.09
0.29 | 0.006684 | 86.93 | 392.95 | 447.61
0.3 | 0.006881 | 88.27 | 401.8 | 459.92
0.31 | 0.007064 | 89.47 | 410.37 | 471.74
0.32 | 0.007309 | 90.73 | 418.52 | 483.35
0.33 | 0.007536 | 92.02 | 426.42 | 494.82
0.34 | 0.007772 | 93.12 | 433.87 | 505.78
0.35 | 0.007971 | 94.32 | 441 | 516.66
0.36 | 0.008227 | 95.36 | 447.93 | 527.1
0.37 | 0.008475 | 96.55 | 454.45 | 537.23
0.38 | 0.008697 | 97.67 | 460.68 | 547.09
0.39 | 0.008978 | 98.79 | 466.61 | 556.5
0.4 | 0.009242 | 99.8 | 472.34 | 565.93
0.41 | 0.009524 | 100.9 | 477.77 | 574.6
0.42 | 0.009771 | 101.98 | 482.97 | 583
0.43 | 0.010103 | 103.07 | 487.94 | 591.4
0.44 | 0.010399 | 104.22 | 492.77 | 599.4
0.45 | 0.010737 | 105.18 | 497.39 | 607.2
0.46 | 0.011093 | 106.31 | 501.75 | 614.7
0.47 | 0.011438 | 107.49 | 506.11 | 621.4
0.48 | 0.011846 | 108.58 | 510.33 | 628.4
0.49 | 0.012204 | 109.73 | 514.34 | 634.8
0.5 | 0.012654 | 110.72 | 518.22 | 640.9
0.51 | 0.013106 | 112 | 522.03 | 646.9
0.52 | 0.013611 | 113.18 | 525.75 | 652.3
0.53 | 0.014061 | 114.28 | 529.25 | 658
0.54 | 0.014645 | 115.47 | 532.72 | 663
0.55 | 0.015185 | 116.63 | 536.08 | 667.7
0.56 | 0.015781 | 117.87 | 539.42 | 672.3
0.57 | 0.016364 | 119.07 | 542.59 | 676.8
0.58 | 0.017038 | 120.41 | 545.61 | 680.8
0.59 | 0.017677 | 121.43 | 548.59 | 684.5
0.6 | 0.018331 | 122.81 | 551.53 | 688.4
0.61 | 0.019016 | 124.07 | 554.37 | 691.8
0.62 | 0.019675 | 125.42 | 557.12 | 695
0.63 | 0.020529 | 126.69 | 559.67 | 698
0.64 | 0.021215 | 127.91 | 562.27 | 700.5
0.65 | 0.02201 | 129.27 | 564.75 | 703.6
0.66 | 0.022728 | 130.54 | 567.13 | 705.9
0.67 | 0.023605 | 131.84 | 569.34 | 708
0.68 | 0.024438 | 133.19 | 571.6 | 710
0.69 | 0.025268 | 134.42 | 573.6 | 712.1
0.7 | 0.026245 | 135.83 | 575.4 | 713.6
0.71 | 0.026957 | 137.05 | 577.4 | 715.2
0.72 | 0.028019 | 138.44 | 579.6 | 716.9
0.73 | 0.028915 | 139.71 | 581.6 | 718.4
0.74 | 0.029918 | 141.04 | 582.9 | 719.4
0.75 | 0.030902 | 142.44 | 584.6 | 720.4
0.76 | 0.031869 | 143.74 | 586.4 | 721.7
0.77 | 0.032849 | 145.14 | 588 | 722.6
0.78 | 0.033735 | 146.4 | 589.6 | 723.6
0.79 | 0.034991 | 147.71 | 590.8 | 724.3
0.8 | 0.03603 | 149.23 | 592.2 | 725.3
0.81 | 0.037189 | 150.58 | 593.8 | 725.6
0.82 | 0.038252 | 152 | 595 | 726.7
0.83 | 0.039589 | 153.2 | 596.5 | 727.1
0.84 | 0.040568 | 154.72 | 597.6 | 727.7
0.85 | 0.041808 | 156.1 | 598.8 | 728.3
0.86 | 0.043086 | 157.53 | 600.3 | 728.9
0.87 | 0.044237 | 158.97 | 601.2 | 729.2
0.88 | 0.04553 | 160.43 | 602.2 | 729.9
0.89 | 0.046504 | 161.85 | 603.5 | 730.3
0.9 | 0.048053 | 163.26 | 604.6 | 730.6
0.91 | 0.049361 | 164.75 | 605.8 | 731.3
0.92 | 0.050756 | 166.03 | 607.1 | 731.3
0.93 | 0.052064 | 167.65 | 607.8 | 731.9
0.94 | 0.053508 | 169.08 | 609 | 731.9
0.95 | 0.054869 | 170.6 | 610 | 732.7
0.96 | 0.056258 | 172.08 | 610.8 | 732.9
0.97 | 0.0577 | 173.4 | 612.2 | 733.1
0.98 | 0.05908 | 174.95 | 613 | 733.5
0.99 | 0.06094 | 176.55 | 613.9 | 733.8
1 | 0.06227 | 177.95 | 615.1 | 733.9