## I-V Characteristic (mA-mm)
VDS (V) | VGS = -0.300 V | VGS = 0.100 V | VGS = 0.500 V | VGS = 0.900 V
0 | -3.4896e-05 | -0.5322 | -1.0626 | -5.153
0.01 | 0.0008331 | 7.681 | 15.376 | 12.578
0.02 | 0.0014684 | 15.193 | 31.665 | 30.134
0.03 | 0.0019515 | 22.252 | 47.834 | 47.598
0.04 | 0.0023214 | 28.764 | 64.14 | 65.17
0.05 | 0.0026156 | 34.615 | 79.89 | 82.57
0.06 | 0.0028517 | 40.04 | 95.91 | 99.6
0.07 | 0.0030616 | 44.861 | 111.96 | 117.15
0.08 | 0.0032346 | 49.123 | 127.29 | 134.13
0.09 | 0.0033985 | 52.933 | 142.58 | 150.92
0.1 | 0.0035476 | 56.355 | 157.95 | 167.63
0.11 | 0.0036779 | 59.13 | 172.9 | 184.53
0.12 | 0.0038334 | 61.91 | 187.81 | 201.09
0.13 | 0.0039614 | 64.19 | 202.23 | 217.03
0.14 | 0.004103 | 66.32 | 216.52 | 233.12
0.15 | 0.0042395 | 68.23 | 230.61 | 249.21
0.16 | 0.0043826 | 69.89 | 244.22 | 264.61
0.17 | 0.0045344 | 71.42 | 257.92 | 280.32
0.18 | 0.0046729 | 72.81 | 270.84 | 295.48
0.19 | 0.0048346 | 74.2 | 283.69 | 310.55
0.2 | 0.0049813 | 75.42 | 296.32 | 325.31
0.21 | 0.0051289 | 76.53 | 308.6 | 339.88
0.22 | 0.0053167 | 77.69 | 320.2 | 354.29
0.23 | 0.005481 | 78.9 | 331.78 | 368.3
0.24 | 0.0056586 | 80.09 | 342.96 | 382.08
0.25 | 0.005676 | 81.32 | 353.54 | 395.75
0.26 | 0.005892 | 82.74 | 363.99 | 409.1
0.27 | 0.006085 | 83.88 | 374.06 | 422.04
0.28 | 0.006289 | 85.47 | 383.6 | 434.97
0.29 | 0.006501 | 86.77 | 392.81 | 447.39
0.3 | 0.006708 | 88.01 | 401.68 | 459.37
0.31 | 0.006916 | 89.38 | 410.36 | 471.66
0.32 | 0.00712 | 90.5 | 418.4 | 483.17
0.33 | 0.007343 | 91.76 | 426.26 | 494.6
0.34 | 0.007572 | 92.96 | 433.83 | 505.55
0.35 | 0.007782 | 94.15 | 441 | 516.23
0.36 | 0.008008 | 95.19 | 447.9 | 526.98
0.37 | 0.008262 | 96.38 | 454.37 | 537.03
0.38 | 0.008504 | 97.43 | 460.63 | 546.76
0.39 | 0.00877 | 98.61 | 466.65 | 556.29
0.4 | 0.00901 | 99.69 | 472.4 | 565.76
0.41 | 0.0093 | 100.62 | 477.73 | 574.4
0.42 | 0.009565 | 101.79 | 482.99 | 583
0.43 | 0.00984 | 102.9 | 487.99 | 591.1
0.44 | 0.01018 | 103.98 | 492.84 | 599.4
0.45 | 0.010474 | 105.21 | 497.32 | 607.1
0.46 | 0.010815 | 106.05 | 501.82 | 614.2
0.47 | 0.011122 | 107.31 | 506.12 | 621.4
0.48 | 0.011535 | 108.37 | 510.28 | 628.3
0.49 | 0.011927 | 109.54 | 514.24 | 634.5
0.5 | 0.012333 | 110.66 | 518.09 | 640.9
0.51 | 0.012797 | 111.79 | 521.96 | 646.7
0.52 | 0.013284 | 112.97 | 525.63 | 652.2
0.53 | 0.013796 | 114.08 | 529.17 | 657.7
0.54 | 0.01423 | 115.33 | 532.53 | 662.9
0.55 | 0.014837 | 116.41 | 535.98 | 667.7
0.56 | 0.0154 | 117.67 | 539.27 | 672.5
0.57 | 0.016 | 118.91 | 542.36 | 676.4
0.58 | 0.016556 | 120.07 | 545.45 | 680.5
0.59 | 0.017162 | 121.36 | 548.41 | 684.4
0.6 | 0.017843 | 122.46 | 551.37 | 688.2
0.61 | 0.018558 | 123.87 | 554.15 | 691.8
0.62 | 0.019248 | 125.14 | 556.87 | 694.8
0.63 | 0.019988 | 126.4 | 559.52 | 697.8
0.64 | 0.020724 | 127.77 | 562.05 | 700.5
0.65 | 0.021403 | 129.01 | 564.54 | 703.2
0.66 | 0.022249 | 130.33 | 566.89 | 705.7
0.67 | 0.023048 | 131.61 | 569.16 | 708
0.68 | 0.023923 | 133 | 571.2 | 710
0.69 | 0.024701 | 134.16 | 573.4 | 712
0.7 | 0.025502 | 135.52 | 575.3 | 713.7
0.71 | 0.02637 | 136.87 | 577.3 | 715.2
0.72 | 0.027227 | 138.2 | 579.2 | 716.5
0.73 | 0.028205 | 139.56 | 581.2 | 718
0.74 | 0.029176 | 140.71 | 583 | 719.2
0.75 | 0.030128 | 142.14 | 584.6 | 720.5
0.76 | 0.031029 | 143.57 | 586.2 | 721.7
0.77 | 0.032031 | 144.89 | 587.6 | 722.6
0.78 | 0.033047 | 146.31 | 589.4 | 723.6
0.79 | 0.034227 | 147.46 | 590.6 | 724.5
0.8 | 0.035091 | 148.97 | 591.9 | 725.1
0.81 | 0.036268 | 150.26 | 593.7 | 725.9
0.82 | 0.037296 | 151.72 | 594.9 | 726.5
0.83 | 0.038302 | 153.11 | 596.2 | 727.1
0.84 | 0.039646 | 154.41 | 597.6 | 727.7
0.85 | 0.040812 | 155.89 | 598.8 | 728.3
0.86 | 0.042044 | 157.27 | 599.9 | 728.7
0.87 | 0.043177 | 158.64 | 601 | 729.3
0.88 | 0.044444 | 159.99 | 602.2 | 729.5
0.89 | 0.045732 | 161.48 | 603.3 | 730.3
0.9 | 0.046818 | 163.03 | 604.4 | 730.6
0.91 | 0.048329 | 164.47 | 605.5 | 731.1
0.92 | 0.049566 | 166.01 | 606.6 | 731.5
0.93 | 0.050977 | 167.25 | 607.7 | 731.6
0.94 | 0.052062 | 168.86 | 608.6 | 732.1
0.95 | 0.053663 | 170.36 | 609.9 | 732.7
0.96 | 0.055055 | 171.76 | 610.8 | 732.9
0.97 | 0.056615 | 173.34 | 611.9 | 733.3
0.98 | 0.05761 | 174.78 | 613 | 733.5
0.99 | 0.05954 | 176.33 | 613.8 | 734.1
1 | 0.06086 | 177.82 | 615 | 734.1