## I-V Characteristic (mA-mm)
VDS (V) | VGS = -0.300 V | VGS = 0.100 V | VGS = 0.500 V | VGS = 0.900 V
0 | -3.2586e-05 | -0.5047 | -1.0711 | -5.135
0.01 | 0.0008165 | 7.616 | 15.41 | 12.583
0.02 | 0.0014492 | 15.177 | 31.797 | 30.21
0.03 | 0.0019262 | 22.135 | 48.234 | 47.971
0.04 | 0.0022955 | 28.727 | 64.28 | 65.56
0.05 | 0.0025739 | 34.557 | 80.53 | 82.88
0.06 | 0.0028202 | 39.9 | 96.26 | 100.3
0.07 | 0.0030139 | 44.717 | 112.2 | 117.59
0.08 | 0.0031944 | 48.972 | 127.73 | 134.56
0.09 | 0.0033551 | 52.775 | 143.24 | 151.54
0.1 | 0.0034985 | 56.165 | 158.59 | 168.48
0.11 | 0.0036444 | 58.94 | 173.63 | 185.15
0.12 | 0.0037794 | 61.66 | 188.45 | 201.7
0.13 | 0.0039189 | 64.03 | 203.03 | 217.95
0.14 | 0.0040518 | 66.13 | 217.13 | 233.84
0.15 | 0.0041776 | 68 | 231.51 | 250.28
0.16 | 0.004336 | 69.75 | 245.11 | 265.78
0.17 | 0.00448 | 71.27 | 258.52 | 281.14
0.18 | 0.0046269 | 72.65 | 271.61 | 296.5
0.19 | 0.004775 | 73.98 | 284.69 | 311.58
0.2 | 0.0049341 | 75.08 | 297.15 | 326.54
0.21 | 0.0051028 | 76.38 | 309.32 | 341
0.22 | 0.0052452 | 77.49 | 321.12 | 355.33
0.23 | 0.0054183 | 78.64 | 332.7 | 369.54
0.24 | 0.0055891 | 79.97 | 343.82 | 383.41
0.25 | 0.00565 | 81 | 354.45 | 396.97
0.26 | 0.005838 | 82.46 | 364.82 | 410.26
0.27 | 0.006046 | 83.83 | 374.75 | 423.27
0.28 | 0.006257 | 85.14 | 384.31 | 436.09
0.29 | 0.006453 | 86.55 | 393.65 | 448.74
0.3 | 0.006658 | 87.82 | 402.43 | 460.8
0.31 | 0.00687 | 89.03 | 410.95 | 472.79
0.32 | 0.007094 | 90.32 | 419.1 | 484.36
0.33 | 0.007292 | 91.62 | 426.98 | 495.69
0.34 | 0.007546 | 92.71 | 434.43 | 506.94
0.35 | 0.007771 | 93.84 | 441.52 | 517.53
0.36 | 0.008004 | 94.97 | 448.41 | 528.02
0.37 | 0.008208 | 96.13 | 454.97 | 538.24
0.38 | 0.008479 | 97.31 | 461.2 | 548.02
0.39 | 0.008722 | 98.27 | 467.07 | 557.5
0.4 | 0.008995 | 99.44 | 472.76 | 566.76
0.41 | 0.009261 | 100.5 | 478.15 | 575.4
0.42 | 0.009544 | 101.62 | 483.38 | 584.2
0.43 | 0.009851 | 102.86 | 488.29 | 592.2
0.44 | 0.010104 | 103.76 | 493.13 | 600.5
0.45 | 0.010482 | 104.88 | 497.7 | 608
0.46 | 0.010827 | 105.96 | 502.1 | 615.4
0.47 | 0.011205 | 107.13 | 506.38 | 622.6
0.48 | 0.011542 | 108.29 | 510.49 | 629.3
0.49 | 0.011973 | 109.27 | 514.49 | 635.7
0.5 | 0.012372 | 110.44 | 518.34 | 641.9
0.51 | 0.012816 | 111.57 | 522.12 | 647.6
0.52 | 0.013308 | 112.84 | 525.79 | 653.3
0.53 | 0.01376 | 113.85 | 529.34 | 658.5
0.54 | 0.014313 | 115.08 | 532.74 | 663.7
0.55 | 0.014849 | 116.21 | 536.09 | 668.5
0.56 | 0.015481 | 117.47 | 539.39 | 673.1
0.57 | 0.016051 | 118.77 | 542.47 | 677.2
0.58 | 0.016656 | 119.83 | 545.58 | 681.3
0.59 | 0.017284 | 121.1 | 548.58 | 685.2
0.6 | 0.017956 | 122.39 | 551.41 | 688.8
0.61 | 0.018615 | 123.67 | 554.25 | 692.6
0.62 | 0.019371 | 124.99 | 556.87 | 695.5
0.63 | 0.020085 | 126.13 | 559.48 | 698.5
0.64 | 0.020837 | 127.53 | 562.11 | 701.5
0.65 | 0.021602 | 128.78 | 564.53 | 704
0.66 | 0.022335 | 130.09 | 566.87 | 706.4
0.67 | 0.023205 | 131.32 | 569.14 | 708.4
0.68 | 0.024075 | 132.65 | 571.4 | 710.7
0.69 | 0.024916 | 134.04 | 573.4 | 712.5
0.7 | 0.025692 | 135.34 | 575 | 714.3
0.71 | 0.026673 | 136.59 | 577.3 | 715.7
0.72 | 0.027603 | 137.87 | 579.4 | 717.2
0.73 | 0.028408 | 139.23 | 581.2 | 718.8
0.74 | 0.029413 | 140.56 | 582.6 | 720.1
0.75 | 0.030352 | 141.96 | 584.4 | 721
0.76 | 0.031387 | 143.35 | 586.2 | 722.1
0.77 | 0.032335 | 144.54 | 587.6 | 722.9
0.78 | 0.033417 | 145.95 | 589 | 724
0.79 | 0.034493 | 147.25 | 590.8 | 724.9
0.8 | 0.035577 | 148.64 | 591.9 | 725.5
0.81 | 0.036595 | 150.01 | 593.6 | 726.5
0.82 | 0.037744 | 151.38 | 594.8 | 727.1
0.83 | 0.039001 | 152.76 | 596.2 | 727.5
0.84 | 0.0398 | 154.19 | 597.4 | 728.2
0.85 | 0.041271 | 155.56 | 598.8 | 728.7
0.86 | 0.042405 | 156.89 | 599.9 | 729.1
0.87 | 0.04366 | 158.35 | 600.9 | 729.9
0.88 | 0.04479 | 159.87 | 602.2 | 730.3
0.89 | 0.046078 | 161.32 | 603.2 | 730.7
0.9 | 0.047337 | 162.84 | 604.3 | 731.1
0.91 | 0.048721 | 164.14 | 605.4 | 731.5
0.92 | 0.049974 | 165.78 | 606.4 | 731.9
0.93 | 0.05139 | 167.17 | 607.4 | 732.3
0.94 | 0.052871 | 168.69 | 608.6 | 732.4
0.95 | 0.053938 | 170.24 | 609.8 | 732.9
0.96 | 0.055612 | 171.58 | 610.7 | 733.3
0.97 | 0.056892 | 173.16 | 611.9 | 733.5
0.98 | 0.05816 | 174.69 | 612.8 | 734.1
0.99 | 0.0598 | 176.15 | 613.8 | 734.5
1 | 0.06172 | 177.56 | 615 | 734.3