## I-V Characteristic (mA-mm)
VDS (V) | VGS = -0.300 V | VGS = 0.100 V | VGS = 0.500 V | VGS = 0.900 V
0 | -3.2258e-05 | -0.5156 | -1.0447 | -5.153
0.01 | 0.0008319 | 7.66 | 15.4 | 12.602
0.02 | 0.0014744 | 15.246 | 31.841 | 30.318
0.03 | 0.0019549 | 22.23 | 48.066 | 47.904
0.04 | 0.0023299 | 28.868 | 64.27 | 65.46
0.05 | 0.0026197 | 34.743 | 80.47 | 83.02
0.06 | 0.0028518 | 40.1 | 96.33 | 100.24
0.07 | 0.0030718 | 44.978 | 112.21 | 117.57
0.08 | 0.003241 | 49.294 | 127.82 | 134.56
0.09 | 0.003404 | 53.154 | 143.4 | 151.79
0.1 | 0.0035555 | 56.563 | 158.59 | 168.45
0.11 | 0.0037029 | 59.38 | 173.79 | 185.29
0.12 | 0.0038394 | 62.11 | 188.61 | 201.74
0.13 | 0.0039661 | 64.47 | 203.18 | 218.05
0.14 | 0.0041192 | 66.6 | 217.68 | 234.4
0.15 | 0.0042543 | 68.52 | 231.77 | 250.31
0.16 | 0.0043906 | 70.28 | 245.48 | 265.98
0.17 | 0.0045422 | 71.85 | 259 | 281.51
0.18 | 0.004691 | 73.29 | 272.03 | 296.6
0.19 | 0.0048477 | 74.66 | 285.23 | 312.15
0.2 | 0.0049914 | 75.82 | 297.67 | 326.77
0.21 | 0.0051617 | 77.12 | 309.91 | 341.37
0.22 | 0.0053191 | 78.32 | 321.78 | 355.76
0.23 | 0.0054759 | 79.46 | 333.38 | 370.05
0.24 | 0.0056516 | 80.74 | 344.51 | 383.92
0.25 | 0.005725 | 81.88 | 355.29 | 397.5
0.26 | 0.005909 | 83.31 | 365.65 | 410.83
0.27 | 0.006116 | 84.7 | 375.77 | 423.98
0.28 | 0.006324 | 86.02 | 385.51 | 436.92
0.29 | 0.006515 | 87.45 | 394.76 | 449.39
0.3 | 0.006747 | 88.78 | 403.64 | 461.63
0.31 | 0.00695 | 90.06 | 412.33 | 473.69
0.32 | 0.007154 | 91.3 | 420.44 | 485.23
0.33 | 0.007392 | 92.55 | 428.45 | 496.93
0.34 | 0.007585 | 93.61 | 435.97 | 507.92
0.35 | 0.00784 | 94.85 | 443.17 | 518.65
0.36 | 0.008083 | 95.97 | 450.14 | 529.25
0.37 | 0.008337 | 97.09 | 456.69 | 539.37
0.38 | 0.008563 | 98.28 | 463.01 | 549.42
0.39 | 0.008825 | 99.28 | 468.94 | 558.89
0.4 | 0.009082 | 100.46 | 474.73 | 568.23
0.41 | 0.009371 | 101.58 | 480.19 | 577
0.42 | 0.009664 | 102.56 | 485.42 | 585.6
0.43 | 0.009958 | 103.85 | 490.43 | 594.2
0.44 | 0.01028 | 104.81 | 495.31 | 602.2
0.45 | 0.010585 | 105.96 | 499.87 | 609.8
0.46 | 0.010948 | 106.99 | 504.3 | 617.1
0.47 | 0.011326 | 108.15 | 508.57 | 624.3
0.48 | 0.011736 | 109.15 | 512.77 | 630.9
0.49 | 0.012113 | 110.34 | 516.76 | 637.5
0.5 | 0.012536 | 111.47 | 520.64 | 643.7
0.51 | 0.012984 | 112.67 | 524.41 | 649.8
0.52 | 0.01346 | 113.81 | 528.07 | 655.4
0.53 | 0.01396 | 114.9 | 531.61 | 661
0.54 | 0.014517 | 116.07 | 535.05 | 665.8
0.55 | 0.015077 | 117.39 | 538.38 | 670.9
0.56 | 0.015568 | 118.51 | 541.66 | 675.4
0.57 | 0.016263 | 119.88 | 544.8 | 679.6
0.58 | 0.0169 | 120.94 | 547.86 | 683.8
0.59 | 0.017556 | 122.28 | 550.82 | 687.8
0.6 | 0.018169 | 123.46 | 553.72 | 691.4
0.61 | 0.018832 | 124.78 | 556.44 | 694.8
0.62 | 0.019558 | 126.01 | 559.21 | 698
0.63 | 0.020281 | 127.29 | 561.87 | 700.9
0.64 | 0.021054 | 128.57 | 564.44 | 703.7
0.65 | 0.021826 | 129.85 | 566.91 | 706.4
0.66 | 0.022669 | 131.2 | 569.17 | 708.9
0.67 | 0.023413 | 132.32 | 571.5 | 710.9
0.68 | 0.024365 | 133.77 | 573.6 | 712.9
0.69 | 0.025053 | 135.08 | 575.7 | 715.1
0.7 | 0.026018 | 136.37 | 577.8 | 716.8
0.71 | 0.026823 | 137.75 | 579.6 | 718.4
0.72 | 0.02784 | 138.91 | 581.6 | 719.7
0.73 | 0.028799 | 140.39 | 583.4 | 721.2
0.74 | 0.029636 | 141.68 | 585.3 | 722.4
0.75 | 0.030569 | 142.98 | 586.6 | 723.6
0.76 | 0.031606 | 144.36 | 588.2 | 724.9
0.77 | 0.032626 | 145.7 | 589.8 | 725.5
0.78 | 0.033591 | 147.05 | 591.4 | 726.5
0.79 | 0.03468 | 148.46 | 593 | 727.1
0.8 | 0.035686 | 149.77 | 594.2 | 728.1
0.81 | 0.037036 | 151.04 | 595.8 | 728.7
0.82 | 0.038006 | 152.52 | 597 | 729.5
0.83 | 0.039263 | 153.9 | 598.2 | 730.1
0.84 | 0.040478 | 155.32 | 599.9 | 730.9
0.85 | 0.04132 | 156.75 | 601 | 731.1
0.86 | 0.042798 | 158.02 | 602 | 731.6
0.87 | 0.044016 | 159.51 | 603.2 | 732.2
0.88 | 0.045327 | 161 | 604.6 | 732.9
0.89 | 0.046409 | 162.46 | 605.5 | 733.1
0.9 | 0.047886 | 163.93 | 606.9 | 733.5
0.91 | 0.049074 | 165.25 | 607.8 | 733.9
0.92 | 0.050455 | 166.94 | 608.9 | 734.3
0.93 | 0.051858 | 168.33 | 609.9 | 734.9
0.94 | 0.053115 | 169.86 | 610.8 | 735.1
0.95 | 0.054518 | 171.25 | 612 | 735.1
0.96 | 0.055686 | 172.76 | 613 | 735.7
0.97 | 0.05732 | 174.33 | 614.2 | 735.9
0.98 | 0.05888 | 175.79 | 615.3 | 736.1
0.99 | 0.06056 | 177.31 | 616.2 | 736.7
1 | 0.06189 | 178.69 | 617.2 | 737.3