## I-V Characteristic (mA-mm)
VDS (V) | VGS = -0.300 V | VGS = 0.100 V | VGS = 0.500 V | VGS = 0.900 V
0 | -3.6062e-05 | -0.5086 | -1.16 | -5.093
0.01 | 0.0007953 | 7.603 | 15.522 | 12.719
0.02 | 0.0013971 | 15.09 | 31.873 | 30.394
0.03 | 0.0018518 | 22.109 | 48.099 | 47.962
0.04 | 0.0022102 | 28.539 | 64.51 | 65.65
0.05 | 0.0024825 | 34.37 | 80.41 | 83.05
0.06 | 0.0027131 | 39.702 | 96.55 | 100.62
0.07 | 0.0029049 | 44.485 | 112.7 | 118.05
0.08 | 0.0030648 | 48.695 | 128.05 | 134.92
0.09 | 0.0032198 | 52.484 | 143.55 | 152.08
0.1 | 0.0033592 | 55.873 | 158.95 | 168.9
0.11 | 0.0034805 | 58.6 | 174.03 | 185.57
0.12 | 0.003625 | 61.31 | 188.97 | 202.46
0.13 | 0.0037471 | 63.66 | 203.56 | 218.71
0.14 | 0.003885 | 65.74 | 217.87 | 234.73
0.15 | 0.0040135 | 67.66 | 232.01 | 250.73
0.16 | 0.0041459 | 69.4 | 245.6 | 266.48
0.17 | 0.0042838 | 70.95 | 259.36 | 282.26
0.18 | 0.0044139 | 72.3 | 272.3 | 297.17
0.19 | 0.0045616 | 73.65 | 285.23 | 312.53
0.2 | 0.0047036 | 74.8 | 297.87 | 327.48
0.21 | 0.0048575 | 76.03 | 310.12 | 342.02
0.22 | 0.0050088 | 77.16 | 321.9 | 356.43
0.23 | 0.0051718 | 78.37 | 333.4 | 370.75
0.24 | 0.0053472 | 79.61 | 344.55 | 384.56
0.25 | 0.0055056 | 80.83 | 355.28 | 398.06
0.26 | 0.0056765 | 82.24 | 365.64 | 411.62
0.27 | 0.005708 | 83.5 | 375.68 | 424.78
0.28 | 0.005907 | 84.97 | 385.31 | 437.38
0.29 | 0.006094 | 86.3 | 394.5 | 449.91
0.3 | 0.006292 | 87.55 | 403.26 | 462.11
0.31 | 0.006504 | 88.94 | 412.08 | 474.38
0.32 | 0.006698 | 90.04 | 420.13 | 485.8
0.33 | 0.006907 | 91.36 | 427.98 | 497.29
0.34 | 0.007115 | 92.5 | 435.5 | 508.46
0.35 | 0.007342 | 93.61 | 442.71 | 519.13
0.36 | 0.007559 | 94.81 | 449.58 | 529.67
0.37 | 0.007798 | 95.85 | 456.03 | 539.82
0.38 | 0.00804 | 96.99 | 462.22 | 549.74
0.39 | 0.008281 | 98.11 | 468.22 | 559.24
0.4 | 0.008536 | 99.25 | 474 | 568.61
0.41 | 0.008791 | 100.26 | 479.37 | 577.4
0.42 | 0.009062 | 101.42 | 484.55 | 586.2
0.43 | 0.00929 | 102.54 | 489.51 | 594.2
0.44 | 0.00964 | 103.68 | 494.37 | 602.2
0.45 | 0.009934 | 104.74 | 498.9 | 609.9
0.46 | 0.010244 | 105.73 | 503.23 | 617.4
0.47 | 0.01055 | 106.85 | 507.55 | 624.2
0.48 | 0.010953 | 108.05 | 511.72 | 631.1
0.49 | 0.011329 | 109.2 | 515.69 | 637.5
0.5 | 0.011733 | 110.36 | 519.44 | 643.9
0.51 | 0.012155 | 111.48 | 523.22 | 649.5
0.52 | 0.012641 | 112.7 | 526.89 | 655.3
0.53 | 0.013109 | 113.85 | 530.37 | 660.5
0.54 | 0.013559 | 115.08 | 533.79 | 665.4
0.55 | 0.014153 | 116.13 | 537.06 | 670.8
0.56 | 0.014704 | 117.43 | 540.39 | 675.2
0.57 | 0.015301 | 118.62 | 543.5 | 679.5
0.58 | 0.015832 | 119.85 | 546.54 | 683.8
0.59 | 0.016482 | 121.04 | 549.42 | 687.5
0.6 | 0.017095 | 122.22 | 552.35 | 690.9
0.61 | 0.01768 | 123.52 | 555.15 | 694.6
0.62 | 0.018365 | 124.9 | 557.82 | 697.8
0.63 | 0.019093 | 126.13 | 560.4 | 700.5
0.64 | 0.019813 | 127.53 | 562.92 | 703.4
0.65 | 0.020472 | 128.61 | 565.4 | 706
0.66 | 0.02128 | 130.05 | 567.73 | 708.2
0.67 | 0.022016 | 131.32 | 569.95 | 710.6
0.68 | 0.022874 | 132.7 | 572.1 | 712.8
0.69 | 0.023627 | 133.92 | 574.1 | 714.4
0.7 | 0.024477 | 135.27 | 575.9 | 716
0.71 | 0.025249 | 136.55 | 578 | 717.8
0.72 | 0.026062 | 137.91 | 579.8 | 719.2
0.73 | 0.027007 | 139.23 | 581.6 | 720.6
0.74 | 0.027903 | 140.43 | 583.4 | 721.9
0.75 | 0.028985 | 141.85 | 585 | 723
0.76 | 0.029779 | 143.16 | 586.6 | 724
0.77 | 0.030729 | 144.5 | 588.3 | 724.9
0.78 | 0.031749 | 146 | 589.8 | 725.6
0.79 | 0.032778 | 147.11 | 591.1 | 726.5
0.8 | 0.033713 | 148.6 | 592.6 | 727.1
0.81 | 0.034728 | 149.95 | 594 | 728.1
0.82 | 0.035832 | 151.28 | 595.1 | 728.7
0.83 | 0.036791 | 152.76 | 596.8 | 729.1
0.84 | 0.038108 | 154.01 | 598 | 729.9
0.85 | 0.039086 | 155.44 | 599.2 | 730.3
0.86 | 0.040487 | 156.83 | 600.3 | 730.7
0.87 | 0.041366 | 158.31 | 601.4 | 731.1
0.88 | 0.042615 | 159.59 | 602.6 | 731.6
0.89 | 0.043847 | 161.06 | 603.7 | 732.2
0.9 | 0.045071 | 162.54 | 604.7 | 732.4
0.91 | 0.046227 | 163.95 | 605.9 | 733
0.92 | 0.047578 | 165.5 | 607 | 733.3
0.93 | 0.048802 | 166.82 | 607.8 | 733.7
0.94 | 0.050006 | 168.38 | 609 | 734.2
0.95 | 0.051535 | 169.84 | 610 | 734.5
0.96 | 0.05281 | 171.26 | 611 | 734.7
0.97 | 0.054213 | 172.89 | 612.2 | 735.1
0.98 | 0.05552 | 174.23 | 613.5 | 735.3
0.99 | 0.056865 | 175.81 | 614.2 | 735.5
1 | 0.05856 | 177.27 | 615.2 | 735.6