## I-V Characteristic (mA-mm)
VDS (V) | VGS = -0.300 V | VGS = 0.100 V | VGS = 0.500 V | VGS = 0.900 V
0 | -3.7495e-05 | -0.544 | -1.0271 | -5.118
0.01 | 0.0008014 | 7.606 | 15.59 | 12.52
0.02 | 0.0014065 | 15.218 | 31.727 | 30.248
0.03 | 0.0018674 | 22.167 | 47.917 | 47.739
0.04 | 0.0022238 | 28.633 | 64.26 | 65.52
0.05 | 0.0025026 | 34.492 | 80.19 | 82.66
0.06 | 0.0027292 | 39.776 | 96.19 | 100.01
0.07 | 0.0029268 | 44.646 | 111.88 | 117.32
0.08 | 0.0030884 | 48.894 | 127.73 | 134.33
0.09 | 0.0032403 | 52.702 | 143.02 | 151.28
0.1 | 0.0033876 | 56.078 | 158.19 | 168.1
0.11 | 0.0035184 | 58.94 | 173.36 | 184.78
0.12 | 0.0036593 | 61.59 | 188.14 | 201.26
0.13 | 0.0037871 | 64.02 | 202.76 | 217.77
0.14 | 0.0039265 | 66.08 | 216.98 | 233.72
0.15 | 0.0040476 | 68.02 | 231.06 | 249.72
0.16 | 0.0041757 | 69.73 | 244.87 | 265.36
0.17 | 0.0043125 | 71.27 | 258.4 | 280.69
0.18 | 0.0044435 | 72.69 | 271.43 | 296.21
0.19 | 0.0046004 | 73.98 | 284.39 | 311.22
0.2 | 0.0047367 | 75.24 | 296.91 | 326.04
0.21 | 0.0048959 | 76.44 | 308.95 | 340.68
0.22 | 0.0050365 | 77.6 | 321.02 | 354.89
0.23 | 0.0052066 | 78.77 | 332.45 | 369.23
0.24 | 0.0053666 | 79.97 | 343.53 | 382.96
0.25 | 0.0055214 | 81.33 | 354.32 | 396.5
0.26 | 0.005645 | 82.66 | 364.63 | 409.78
0.27 | 0.005827 | 84.1 | 374.73 | 423.06
0.28 | 0.006012 | 85.45 | 384.28 | 435.76
0.29 | 0.006209 | 86.81 | 393.5 | 448.22
0.3 | 0.006402 | 88.11 | 402.43 | 460.43
0.31 | 0.006597 | 89.34 | 411.07 | 472.4
0.32 | 0.006795 | 90.6 | 419.2 | 484.2
0.33 | 0.006992 | 91.79 | 427.13 | 495.49
0.34 | 0.007213 | 92.97 | 434.63 | 506.54
0.35 | 0.007432 | 94.1 | 441.75 | 517.3
0.36 | 0.00767 | 95.23 | 448.75 | 527.74
0.37 | 0.007878 | 96.3 | 455.27 | 538
0.38 | 0.008107 | 97.47 | 461.53 | 547.72
0.39 | 0.008345 | 98.66 | 467.45 | 557.22
0.4 | 0.00856 | 99.62 | 473.24 | 566.54
0.41 | 0.008842 | 100.84 | 478.64 | 575.2
0.42 | 0.009113 | 101.74 | 483.86 | 584.2
0.43 | 0.0094 | 102.95 | 488.78 | 592.4
0.44 | 0.009658 | 103.99 | 493.64 | 600.2
0.45 | 0.009994 | 105.14 | 498.2 | 607.8
0.46 | 0.010307 | 106.35 | 502.61 | 615
0.47 | 0.010685 | 107.31 | 506.84 | 622.3
0.48 | 0.011025 | 108.45 | 510.97 | 629.1
0.49 | 0.011417 | 109.57 | 514.93 | 635.5
0.5 | 0.011814 | 110.68 | 518.72 | 641.9
0.51 | 0.012163 | 111.81 | 522.47 | 647.9
0.52 | 0.012692 | 113 | 526.12 | 653.1
0.53 | 0.013161 | 114.17 | 529.62 | 658.5
0.54 | 0.013686 | 115.32 | 533.09 | 663.5
0.55 | 0.014159 | 116.53 | 536.33 | 668.5
0.56 | 0.014718 | 117.59 | 539.6 | 673.1
0.57 | 0.015239 | 118.91 | 542.72 | 677.2
0.58 | 0.015837 | 120.06 | 545.73 | 681.2
0.59 | 0.01641 | 121.34 | 548.68 | 685.2
0.6 | 0.017057 | 122.68 | 551.56 | 688.8
0.61 | 0.017724 | 123.78 | 554.33 | 692.6
0.62 | 0.018277 | 125.08 | 557.01 | 695.5
0.63 | 0.019037 | 126.37 | 559.6 | 698.4
0.64 | 0.019746 | 127.61 | 562.09 | 701.3
0.65 | 0.020555 | 128.92 | 564.53 | 703.8
0.66 | 0.021153 | 130.2 | 566.92 | 706.3
0.67 | 0.022043 | 131.43 | 569.17 | 708.4
0.68 | 0.022745 | 132.82 | 571.1 | 710.4
0.69 | 0.023571 | 134.1 | 573.5 | 712.2
0.7 | 0.024372 | 135.24 | 575.2 | 714.1
0.71 | 0.025223 | 136.62 | 577 | 715.6
0.72 | 0.026061 | 137.95 | 579 | 717.2
0.73 | 0.026852 | 139.25 | 581 | 718.5
0.74 | 0.027839 | 140.68 | 582.3 | 719.6
0.75 | 0.02874 | 141.76 | 584.4 | 720.8
0.76 | 0.029754 | 143.19 | 585.8 | 722
0.77 | 0.030563 | 144.54 | 587.6 | 722.8
0.78 | 0.031722 | 145.86 | 589 | 723.6
0.79 | 0.032698 | 147.39 | 590.4 | 724.3
0.8 | 0.033592 | 148.45 | 591.8 | 725.3
0.81 | 0.034654 | 149.93 | 593.2 | 725.9
0.82 | 0.03575 | 151.34 | 594.6 | 726.7
0.83 | 0.036797 | 152.72 | 595.8 | 727.1
0.84 | 0.037759 | 153.99 | 597.2 | 728.1
0.85 | 0.038962 | 155.44 | 598.2 | 728.3
0.86 | 0.040178 | 156.81 | 599.4 | 729
0.87 | 0.041285 | 158.25 | 600.7 | 729.1
0.88 | 0.042595 | 159.75 | 601.8 | 729.9
0.89 | 0.043598 | 161.06 | 602.8 | 730.1
0.9 | 0.044895 | 162.54 | 603.9 | 730.9
0.91 | 0.04591 | 164.05 | 605.1 | 730.9
0.92 | 0.047364 | 165.45 | 606.2 | 731.3
0.93 | 0.048704 | 166.98 | 607.3 | 731.5
0.94 | 0.049989 | 168.33 | 608.2 | 731.9
0.95 | 0.051219 | 169.9 | 609.2 | 732.3
0.96 | 0.052565 | 171.33 | 610.4 | 732.9
0.97 | 0.053967 | 172.92 | 611.5 | 733.1
0.98 | 0.055318 | 174.27 | 612.4 | 733.1
0.99 | 0.056514 | 175.77 | 613.5 | 733.5
1 | 0.05813 | 177.29 | 614.3 | 733.7