## I-V Characteristic (mA-mm)
VDS (V) | VGS = -0.300 V | VGS = 0.100 V | VGS = 0.500 V | VGS = 0.900 V
0 | -2.9653e-05 | -0.515 | -0.9153 | -5.028
0.01 | 0.0008116 | 7.723 | 15.53 | 12.677
0.02 | 0.0014308 | 15.177 | 31.915 | 30.342
0.03 | 0.0018977 | 22.162 | 48.217 | 47.98
0.04 | 0.002258 | 28.725 | 64.56 | 65.67
0.05 | 0.0025395 | 34.58 | 80.57 | 83.31
0.06 | 0.0027765 | 39.902 | 96.83 | 100.66
0.07 | 0.0029738 | 44.743 | 112.8 | 118.11
0.08 | 0.0031397 | 49.005 | 128.34 | 135.08
0.09 | 0.0032949 | 52.799 | 143.74 | 152.24
0.1 | 0.0034389 | 56.161 | 159.17 | 169.04
0.11 | 0.0035765 | 59.03 | 174.56 | 185.97
0.12 | 0.0037167 | 61.69 | 189.21 | 202.52
0.13 | 0.0038374 | 64.07 | 203.86 | 218.99
0.14 | 0.0039809 | 66.22 | 218.29 | 235.04
0.15 | 0.0041213 | 68.13 | 232.21 | 250.99
0.16 | 0.0042714 | 69.77 | 246.2 | 267.16
0.17 | 0.0043962 | 71.33 | 259.71 | 282.57
0.18 | 0.0045314 | 72.77 | 272.84 | 297.63
0.19 | 0.0046767 | 74.09 | 285.77 | 313
0.2 | 0.0048192 | 75.32 | 298.42 | 327.91
0.21 | 0.0049795 | 76.6 | 310.76 | 342.64
0.22 | 0.005128 | 77.64 | 322.49 | 356.82
0.23 | 0.0053006 | 78.88 | 333.98 | 371.22
0.24 | 0.0054766 | 80.11 | 345.23 | 384.99
0.25 | 0.0056479 | 81.35 | 356.02 | 398.67
0.26 | 0.005701 | 82.78 | 366.21 | 412.08
0.27 | 0.00589 | 84.1 | 376.37 | 425.39
0.28 | 0.006092 | 85.47 | 386.1 | 438.01
0.29 | 0.006289 | 86.86 | 395.11 | 450.59
0.3 | 0.006485 | 88.17 | 404.1 | 463.03
0.31 | 0.006675 | 89.33 | 412.78 | 474.97
0.32 | 0.006917 | 90.68 | 420.89 | 486.49
0.33 | 0.007128 | 91.88 | 428.73 | 498.04
0.34 | 0.007362 | 93.08 | 436.21 | 509.09
0.35 | 0.00757 | 94.17 | 443.48 | 520.06
0.36 | 0.007793 | 95.21 | 450.36 | 530.4
0.37 | 0.008024 | 96.39 | 456.85 | 540.51
0.38 | 0.00826 | 97.51 | 463.08 | 550.55
0.39 | 0.008532 | 98.63 | 469.1 | 560.04
0.4 | 0.008796 | 99.81 | 474.84 | 569.34
0.41 | 0.009069 | 100.82 | 480.2 | 578
0.42 | 0.009297 | 101.94 | 485.4 | 586.6
0.43 | 0.009625 | 103.02 | 490.41 | 594.8
0.44 | 0.009939 | 104.14 | 495.25 | 603.1
0.45 | 0.010277 | 105.15 | 499.77 | 610.7
0.46 | 0.010579 | 106.25 | 504.12 | 618.1
0.47 | 0.010905 | 107.41 | 508.38 | 625
0.48 | 0.011272 | 108.49 | 512.61 | 631.9
0.49 | 0.0116 | 109.65 | 516.42 | 638.3
0.5 | 0.012043 | 110.6 | 520.32 | 644.5
0.51 | 0.012482 | 111.9 | 524 | 650.1
0.52 | 0.012968 | 113.04 | 527.74 | 655.9
0.53 | 0.013405 | 114.24 | 531.17 | 661.3
0.54 | 0.013963 | 115.47 | 534.59 | 666.5
0.55 | 0.014473 | 116.47 | 537.88 | 671
0.56 | 0.015069 | 117.79 | 541.18 | 676
0.57 | 0.015615 | 119 | 544.26 | 680
0.58 | 0.016235 | 120.15 | 547.22 | 684.3
0.59 | 0.016846 | 121.46 | 550.18 | 688.4
0.6 | 0.017423 | 122.62 | 553.13 | 691.6
0.61 | 0.018093 | 123.94 | 555.85 | 695.2
0.62 | 0.018832 | 125.15 | 558.59 | 698.3
0.63 | 0.019536 | 126.51 | 561.05 | 701.2
0.64 | 0.020264 | 127.63 | 563.7 | 704
0.65 | 0.020988 | 129.02 | 566.1 | 706.6
0.66 | 0.02166 | 130.21 | 568.45 | 709
0.67 | 0.022496 | 131.52 | 570.6 | 711.2
0.68 | 0.023282 | 132.92 | 572.5 | 713.2
0.69 | 0.024188 | 134 | 574.8 | 715.2
0.7 | 0.024944 | 135.42 | 576.6 | 716.9
0.71 | 0.0258 | 136.71 | 578.8 | 718.4
0.72 | 0.026733 | 137.97 | 580.8 | 719.7
0.73 | 0.027542 | 139.42 | 582.2 | 721.3
0.74 | 0.028532 | 140.59 | 584.2 | 722.1
0.75 | 0.029396 | 141.98 | 586 | 723.4
0.76 | 0.030327 | 143.34 | 587.6 | 724.3
0.77 | 0.031341 | 144.63 | 589.2 | 725.3
0.78 | 0.032345 | 145.91 | 590.4 | 726.5
0.79 | 0.033316 | 147.27 | 591.8 | 727.1
0.8 | 0.034504 | 148.58 | 593.3 | 728.1
0.81 | 0.035513 | 149.98 | 594.8 | 728.3
0.82 | 0.036347 | 151.31 | 596 | 729.3
0.83 | 0.03767 | 152.58 | 597.3 | 729.9
0.84 | 0.038694 | 154.03 | 598.8 | 730.5
0.85 | 0.039995 | 155.52 | 599.8 | 730.9
0.86 | 0.041025 | 156.83 | 600.9 | 731.4
0.87 | 0.042288 | 158.35 | 602.2 | 731.9
0.88 | 0.043495 | 159.67 | 603.3 | 732.3
0.89 | 0.044446 | 161.18 | 604.4 | 732.9
0.9 | 0.045835 | 162.55 | 605.6 | 733.1
0.91 | 0.047273 | 164.05 | 606.7 | 733.5
0.92 | 0.048498 | 165.46 | 607.6 | 734.1
0.93 | 0.049672 | 166.97 | 608.6 | 734.5
0.94 | 0.051058 | 168.35 | 609.8 | 734.9
0.95 | 0.052369 | 169.84 | 610.7 | 734.9
0.96 | 0.053777 | 171.34 | 611.8 | 735.1
0.97 | 0.055173 | 172.71 | 613 | 735.5
0.98 | 0.056666 | 174.23 | 614 | 736.1
0.99 | 0.0579 | 175.79 | 615 | 736.1
1 | 0.05902 | 177.27 | 615.8 | 736.3