## I-V Characteristic (mA-mm)
VDS (V) | VGS = -0.300 V | VGS = 0.100 V | VGS = 0.500 V | VGS = 0.900 V
0 | -3.0997e-05 | -0.5487 | -0.9803 | -5.121
0.01 | 0.000863 | 7.693 | 15.494 | 12.681
0.02 | 0.001525 | 15.326 | 31.958 | 30.381
0.03 | 0.0020291 | 22.422 | 48.227 | 48.238
0.04 | 0.002412 | 28.995 | 64.69 | 65.88
0.05 | 0.0027218 | 35.007 | 80.59 | 83.27
0.06 | 0.0029694 | 40.383 | 96.89 | 100.77
0.07 | 0.0031776 | 45.288 | 112.76 | 118.2
0.08 | 0.0033648 | 49.632 | 128.37 | 135.13
0.09 | 0.0035305 | 53.517 | 143.85 | 152.27
0.1 | 0.0036903 | 56.982 | 159.31 | 169.34
0.11 | 0.003828 | 59.87 | 174.53 | 185.99
0.12 | 0.0039785 | 62.57 | 189.38 | 202.6
0.13 | 0.0041309 | 65.06 | 204.07 | 219.03
0.14 | 0.004261 | 67.22 | 218.41 | 234.98
0.15 | 0.0044173 | 69.14 | 232.76 | 251.35
0.16 | 0.0045586 | 70.97 | 246.47 | 267
0.17 | 0.0047255 | 72.47 | 259.98 | 282.52
0.18 | 0.0048741 | 73.93 | 273.19 | 297.84
0.19 | 0.0050435 | 75.28 | 286.05 | 312.98
0.2 | 0.0052125 | 76.58 | 298.93 | 328.07
0.21 | 0.0053689 | 77.8 | 311.02 | 342.62
0.22 | 0.0055555 | 79.04 | 322.86 | 356.93
0.23 | 0.005693 | 80.23 | 334.57 | 371.22
0.24 | 0.005872 | 81.51 | 345.66 | 385.27
0.25 | 0.006053 | 82.82 | 356.47 | 398.72
0.26 | 0.00625 | 84.14 | 366.82 | 412.17
0.27 | 0.006457 | 85.59 | 376.98 | 425.29
0.28 | 0.006654 | 86.94 | 386.62 | 438.04
0.29 | 0.006853 | 88.33 | 395.92 | 450.73
0.3 | 0.007084 | 89.7 | 404.81 | 462.94
0.31 | 0.007288 | 90.93 | 413.45 | 474.95
0.32 | 0.007533 | 92.2 | 421.66 | 486.53
0.33 | 0.007756 | 93.46 | 429.54 | 497.91
0.34 | 0.007983 | 94.61 | 437.21 | 509.21
0.35 | 0.008229 | 95.83 | 444.35 | 519.87
0.36 | 0.008467 | 96.91 | 451.28 | 530.37
0.37 | 0.008744 | 98.05 | 457.81 | 540.55
0.38 | 0.009003 | 99.19 | 464.14 | 550.42
0.39 | 0.009292 | 100.44 | 470.03 | 560
0.4 | 0.009532 | 101.34 | 475.86 | 569.24
0.41 | 0.009828 | 102.56 | 481.25 | 578
0.42 | 0.010138 | 103.66 | 486.51 | 586.6
0.43 | 0.010464 | 104.74 | 491.49 | 594.9
0.44 | 0.010779 | 105.93 | 496.33 | 602.8
0.45 | 0.01112 | 106.9 | 500.93 | 610.6
0.46 | 0.011504 | 108.1 | 505.3 | 618.1
0.47 | 0.011825 | 109.26 | 509.58 | 624.9
0.48 | 0.012291 | 110.38 | 513.72 | 631.9
0.49 | 0.012722 | 111.5 | 517.7 | 638.1
0.5 | 0.013211 | 112.64 | 521.55 | 644.4
0.51 | 0.013646 | 113.76 | 525.31 | 650.1
0.52 | 0.014155 | 114.96 | 528.98 | 655.7
0.53 | 0.014697 | 116.15 | 532.44 | 661.4
0.54 | 0.01526 | 117.23 | 535.88 | 666.2
0.55 | 0.015797 | 118.56 | 539.2 | 671.1
0.56 | 0.016451 | 119.74 | 542.49 | 675.8
0.57 | 0.017153 | 120.97 | 545.57 | 680.2
0.58 | 0.017721 | 122.26 | 548.62 | 684
0.59 | 0.018435 | 123.3 | 551.58 | 687.8
0.6 | 0.019202 | 124.7 | 554.47 | 691.6
0.61 | 0.02 | 125.99 | 557.27 | 695
0.62 | 0.020624 | 127.23 | 559.9 | 698
0.63 | 0.02141 | 128.52 | 562.54 | 701.2
0.64 | 0.022217 | 129.77 | 565.13 | 703.8
0.65 | 0.023006 | 131.12 | 567.53 | 706.4
0.66 | 0.023826 | 132.4 | 569.89 | 708.9
0.67 | 0.024726 | 133.76 | 572 | 711
0.68 | 0.025652 | 135.06 | 574.3 | 713.2
0.69 | 0.026439 | 136.35 | 575.9 | 714.9
0.7 | 0.027499 | 137.67 | 578.2 | 716.5
0.71 | 0.028434 | 138.95 | 580.2 | 718.4
0.72 | 0.029451 | 140.35 | 582.2 | 719.8
0.73 | 0.030329 | 141.58 | 584 | 721.3
0.74 | 0.031376 | 142.97 | 585.6 | 722.1
0.75 | 0.032317 | 144.35 | 587.6 | 723.6
0.76 | 0.033287 | 145.69 | 589.2 | 724.5
0.77 | 0.034562 | 147.13 | 590.8 | 725.5
0.78 | 0.035625 | 148.34 | 592.1 | 726.5
0.79 | 0.036844 | 149.75 | 593.8 | 727.1
0.8 | 0.037787 | 151.12 | 595 | 728.1
0.81 | 0.039018 | 152.5 | 596.2 | 728.7
0.82 | 0.040267 | 153.88 | 597.6 | 729.2
0.83 | 0.041468 | 155.26 | 599 | 729.8
0.84 | 0.042602 | 156.67 | 600.2 | 730.6
0.85 | 0.043942 | 158.15 | 601.4 | 731.3
0.86 | 0.045147 | 159.52 | 602.6 | 731.5
0.87 | 0.046208 | 160.85 | 603.8 | 731.9
0.88 | 0.047826 | 162.46 | 604.7 | 732.4
0.89 | 0.049036 | 163.81 | 606 | 732.9
0.9 | 0.050634 | 165.33 | 607.1 | 733.3
0.91 | 0.051747 | 166.89 | 608.3 | 733.8
0.92 | 0.053331 | 168.16 | 609.5 | 734.1
0.93 | 0.054619 | 169.72 | 610.6 | 734.7
0.94 | 0.056168 | 171.2 | 611.4 | 734.7
0.95 | 0.05752 | 172.68 | 612.6 | 735.1
0.96 | 0.05932 | 174.27 | 613.6 | 735.5
0.97 | 0.06056 | 175.61 | 614.3 | 735.6
0.98 | 0.06205 | 177.15 | 615.4 | 736.1
0.99 | 0.06387 | 178.69 | 616.6 | 736.3
1 | 0.06521 | 180.24 | 617.5 | 736.7