## I-V Characteristic (mA-mm)
VDS (V) | VGS = -0.300 V | VGS = 0.100 V | VGS = 0.500 V | VGS = 0.900 V
0 | -4.6698e-05 | -0.5242 | -1.0175 | -5.052
0.01 | 0.0009717 | 7.774 | 15.538 | 12.794
0.02 | 0.0017044 | 15.516 | 31.879 | 30.346
0.03 | 0.0022668 | 22.725 | 48.523 | 48.342
0.04 | 0.0027036 | 29.388 | 64.69 | 65.92
0.05 | 0.0030429 | 35.483 | 81.15 | 83.55
0.06 | 0.003326 | 40.97 | 96.89 | 100.88
0.07 | 0.0035724 | 45.985 | 112.78 | 118.28
0.08 | 0.0037777 | 50.41 | 128.65 | 135.28
0.09 | 0.0039728 | 54.364 | 143.94 | 152.12
0.1 | 0.0041532 | 57.79 | 159.48 | 169.44
0.11 | 0.0043088 | 60.99 | 174.71 | 185.99
0.12 | 0.0044924 | 63.79 | 189.59 | 202.52
0.13 | 0.0046536 | 66.24 | 204.17 | 218.95
0.14 | 0.0048324 | 68.5 | 218.47 | 235.18
0.15 | 0.0049934 | 70.59 | 232.96 | 251.25
0.16 | 0.0051568 | 72.33 | 246.71 | 266.92
0.17 | 0.0053395 | 73.95 | 260.11 | 282.57
0.18 | 0.0054963 | 75.46 | 273.41 | 297.8
0.19 | 0.0056956 | 76.85 | 286.62 | 313.13
0.2 | 0.005777 | 78.13 | 298.99 | 328.04
0.21 | 0.005996 | 79.39 | 311.31 | 342.7
0.22 | 0.006168 | 80.73 | 323.35 | 356.86
0.23 | 0.006393 | 81.93 | 334.81 | 371.02
0.24 | 0.006609 | 83.26 | 346.11 | 385.31
0.25 | 0.006841 | 84.7 | 356.88 | 398.56
0.26 | 0.007047 | 86.01 | 367.29 | 411.85
0.27 | 0.007277 | 87.53 | 377.33 | 425.23
0.28 | 0.007508 | 88.96 | 386.99 | 437.8
0.29 | 0.007733 | 90.38 | 396.53 | 450.39
0.3 | 0.008001 | 91.8 | 405.23 | 462.51
0.31 | 0.008268 | 92.98 | 413.93 | 474.63
0.32 | 0.008525 | 94.36 | 422.18 | 486.13
0.33 | 0.008769 | 95.49 | 430.24 | 497.6
0.34 | 0.009028 | 96.79 | 437.7 | 508.72
0.35 | 0.009318 | 97.88 | 444.9 | 519.56
0.36 | 0.009613 | 99.12 | 451.92 | 529.92
0.37 | 0.00989 | 100.26 | 458.6 | 540.03
0.38 | 0.010219 | 101.4 | 464.81 | 550.02
0.39 | 0.010526 | 102.48 | 470.78 | 559.52
0.4 | 0.010806 | 103.59 | 476.56 | 568.7
0.41 | 0.011195 | 104.75 | 482.18 | 577.3
0.42 | 0.011519 | 105.91 | 487.34 | 586
0.43 | 0.011891 | 107.01 | 492.33 | 594.2
0.44 | 0.01225 | 108.24 | 497.18 | 602.2
0.45 | 0.012647 | 109.2 | 501.87 | 609.8
0.46 | 0.013057 | 110.4 | 506.22 | 617.2
0.47 | 0.013511 | 111.56 | 510.49 | 624.2
0.48 | 0.013992 | 112.74 | 514.65 | 631.1
0.49 | 0.014531 | 113.8 | 518.7 | 637.3
0.5 | 0.015019 | 115.02 | 522.54 | 643.6
0.51 | 0.015533 | 116.23 | 526.3 | 649.3
0.52 | 0.016165 | 117.39 | 529.88 | 654.9
0.53 | 0.016789 | 118.61 | 533.53 | 660.3
0.54 | 0.017476 | 119.71 | 536.92 | 665.5
0.55 | 0.018162 | 120.94 | 540.21 | 670.1
0.56 | 0.018874 | 122.22 | 543.51 | 674.8
0.57 | 0.019574 | 123.46 | 546.62 | 679.2
0.58 | 0.020336 | 124.84 | 549.73 | 683.4
0.59 | 0.021134 | 125.85 | 552.65 | 687.2
0.6 | 0.021985 | 127.27 | 555.53 | 690.7
0.61 | 0.02282 | 128.54 | 558.4 | 694
0.62 | 0.023649 | 129.86 | 561.08 | 697.2
0.63 | 0.024588 | 131.13 | 563.72 | 700.2
0.64 | 0.025536 | 132.44 | 566.22 | 703.2
0.65 | 0.026462 | 133.77 | 568.67 | 705.7
0.66 | 0.027465 | 135.09 | 570.9 | 708
0.67 | 0.028419 | 136.43 | 573.1 | 710.1
0.68 | 0.029469 | 137.67 | 575.4 | 712.5
0.69 | 0.030368 | 139.08 | 577.8 | 714.4
0.7 | 0.031561 | 140.4 | 579.4 | 716
0.71 | 0.032706 | 141.7 | 581.6 | 717.6
0.72 | 0.033826 | 143.17 | 583.2 | 719.2
0.73 | 0.034995 | 144.29 | 585.2 | 720.5
0.74 | 0.036141 | 145.81 | 587.2 | 721.9
0.75 | 0.03723 | 147.13 | 588.8 | 722.8
0.76 | 0.038501 | 148.43 | 590.2 | 724
0.77 | 0.039732 | 149.99 | 591.8 | 725.1
0.78 | 0.041063 | 151.14 | 593.6 | 725.9
0.79 | 0.042347 | 152.57 | 594.7 | 726.7
0.8 | 0.043599 | 154 | 596.2 | 727.7
0.81 | 0.045158 | 155.41 | 597.6 | 728.3
0.82 | 0.046576 | 156.79 | 599 | 729
0.83 | 0.04786 | 158.12 | 600.4 | 729.5
0.84 | 0.049207 | 159.6 | 601.6 | 730.3
0.85 | 0.050757 | 161.02 | 602.8 | 730.7
0.86 | 0.052084 | 162.43 | 604.1 | 731.3
0.87 | 0.053618 | 163.81 | 605.2 | 731.6
0.88 | 0.055226 | 165.37 | 606.3 | 732.1
0.89 | 0.056725 | 166.81 | 607.4 | 732.9
0.9 | 0.05824 | 168.28 | 608.6 | 733.1
0.91 | 0.05988 | 169.9 | 609.8 | 733.5
0.92 | 0.06152 | 171.16 | 610.7 | 734.1
0.93 | 0.06319 | 172.76 | 611.9 | 734.7
0.94 | 0.06533 | 174.29 | 613.1 | 734.9
0.95 | 0.06659 | 175.75 | 614.2 | 735.1
0.96 | 0.0686 | 177.33 | 615 | 735.5
0.97 | 0.07031 | 178.8 | 616.2 | 735.6
0.98 | 0.07194 | 180.4 | 617 | 736.3
0.99 | 0.07385 | 181.83 | 618.2 | 736.5
1 | 0.07539 | 183.38 | 619.5 | 736.7