## I-V Characteristic (mA-mm)
VDS (V) | VGS = -0.300 V | VGS = 0.100 V | VGS = 0.500 V | VGS = 0.900 V
0 | -3.1917e-05 | -0.50609 | -1.0693 | -5.225
0.01 | 0.0008307 | 7.61 | 15.775 | 12.989
0.02 | 0.0014671 | 15.348 | 32.026 | 30.539
0.03 | 0.0019468 | 22.359 | 48.386 | 48.173
0.04 | 0.0023164 | 28.91 | 64.82 | 66.06
0.05 | 0.0026118 | 34.84 | 81.01 | 83.51
0.06 | 0.0028449 | 40.206 | 97.13 | 100.96
0.07 | 0.0030551 | 45.13 | 112.85 | 118.32
0.08 | 0.0032263 | 49.423 | 128.93 | 135.82
0.09 | 0.0033793 | 53.256 | 144.31 | 152.64
0.1 | 0.0035375 | 56.686 | 159.57 | 169.6
0.11 | 0.0036792 | 59.56 | 174.87 | 186.54
0.12 | 0.0038221 | 62.27 | 189.8 | 202.96
0.13 | 0.0039562 | 64.68 | 204.57 | 219.59
0.14 | 0.0040941 | 66.8 | 218.8 | 235.76
0.15 | 0.0042316 | 68.75 | 233.1 | 251.86
0.16 | 0.0043505 | 70.46 | 246.96 | 267.56
0.17 | 0.0045064 | 72.09 | 260.57 | 283.41
0.18 | 0.0046518 | 73.43 | 273.67 | 298.62
0.19 | 0.0047947 | 74.86 | 286.8 | 313.92
0.2 | 0.0049552 | 76.12 | 299.4 | 328.86
0.21 | 0.005122 | 77.32 | 311.48 | 343.47
0.22 | 0.0052845 | 78.58 | 323.58 | 358.17
0.23 | 0.0054428 | 79.66 | 335.13 | 372.21
0.24 | 0.0056082 | 80.99 | 346.15 | 386.16
0.25 | 0.005658 | 82.26 | 356.97 | 399.88
0.26 | 0.00586 | 83.67 | 367.37 | 412.99
0.27 | 0.006047 | 85.19 | 377.53 | 426.48
0.28 | 0.006256 | 86.41 | 387.04 | 439.19
0.29 | 0.006456 | 87.89 | 396.39 | 451.67
0.3 | 0.00665 | 89.13 | 405.34 | 463.93
0.31 | 0.00688 | 90.4 | 413.93 | 476.13
0.32 | 0.007092 | 91.62 | 422.1 | 487.76
0.33 | 0.00731 | 92.88 | 430.08 | 499.17
0.34 | 0.007523 | 94.05 | 437.6 | 510.27
0.35 | 0.007769 | 95.21 | 444.76 | 521.06
0.36 | 0.007993 | 96.39 | 451.69 | 531.77
0.37 | 0.008238 | 97.41 | 458.23 | 541.75
0.38 | 0.008474 | 98.63 | 464.51 | 551.58
0.39 | 0.008717 | 99.68 | 470.49 | 561.17
0.4 | 0.009002 | 100.82 | 476.21 | 570.3
0.41 | 0.009231 | 101.99 | 481.65 | 579.2
0.42 | 0.009564 | 102.95 | 486.83 | 587.6
0.43 | 0.009846 | 104.13 | 491.85 | 596.2
0.44 | 0.010164 | 105.25 | 496.63 | 604.2
0.45 | 0.010446 | 106.33 | 501.21 | 611.6
0.46 | 0.010842 | 107.39 | 505.58 | 619.1
0.47 | 0.011154 | 108.51 | 509.87 | 625.7
0.48 | 0.011582 | 109.63 | 513.97 | 632.9
0.49 | 0.011954 | 110.78 | 517.91 | 639.1
0.5 | 0.012389 | 111.96 | 521.69 | 645.3
0.51 | 0.012861 | 112.91 | 525.43 | 651.1
0.52 | 0.013288 | 114.22 | 529.09 | 656.7
0.53 | 0.013812 | 115.32 | 532.54 | 662.1
0.54 | 0.014325 | 116.51 | 536.03 | 667.1
0.55 | 0.01496 | 117.83 | 539.27 | 671.9
0.56 | 0.015481 | 118.91 | 542.51 | 676.6
0.57 | 0.016049 | 120.19 | 545.59 | 680.8
0.58 | 0.016723 | 121.38 | 548.6 | 685.2
0.59 | 0.017361 | 122.57 | 551.57 | 688.8
0.6 | 0.018032 | 123.9 | 554.41 | 692.6
0.61 | 0.018646 | 125.08 | 557.16 | 695.8
0.62 | 0.019405 | 126.43 | 559.83 | 699.2
0.63 | 0.020091 | 127.65 | 562.45 | 702.1
0.64 | 0.020883 | 128.9 | 564.94 | 704.6
0.65 | 0.021565 | 130.09 | 567.34 | 707.1
0.66 | 0.022447 | 131.48 | 569.68 | 709.6
0.67 | 0.023234 | 132.8 | 571.9 | 711.8
0.68 | 0.024069 | 134.14 | 573.9 | 713.9
0.69 | 0.024912 | 135.45 | 575.9 | 715.6
0.7 | 0.025821 | 136.61 | 577.8 | 717.3
0.71 | 0.026667 | 138.01 | 579.8 | 718.9
0.72 | 0.027631 | 139.31 | 581.8 | 720.4
0.73 | 0.028494 | 140.6 | 583.4 | 721.6
0.74 | 0.029427 | 142.02 | 585.4 | 722.8
0.75 | 0.030383 | 143.18 | 587 | 724
0.76 | 0.031332 | 144.58 | 588.6 | 724.9
0.77 | 0.032508 | 145.93 | 590.2 | 725.9
0.78 | 0.033404 | 147.29 | 591.7 | 726.9
0.79 | 0.034478 | 148.54 | 593.2 | 727.5
0.8 | 0.035597 | 150.02 | 594.3 | 728.5
0.81 | 0.036573 | 151.28 | 595.8 | 729.1
0.82 | 0.037658 | 152.72 | 597.2 | 729.9
0.83 | 0.038836 | 154.16 | 598.6 | 730.3
0.84 | 0.040168 | 155.42 | 599.6 | 731.1
0.85 | 0.041109 | 156.9 | 600.9 | 731.4
0.86 | 0.042292 | 158.29 | 602.2 | 732.1
0.87 | 0.043739 | 159.75 | 603.5 | 732.3
0.88 | 0.044906 | 161.28 | 604.3 | 733.1
0.89 | 0.046091 | 162.51 | 605.5 | 733.3
0.9 | 0.047309 | 164.05 | 606.7 | 733.5
0.91 | 0.048668 | 165.46 | 607.8 | 733.9
0.92 | 0.049789 | 166.97 | 609 | 734.3
0.93 | 0.051362 | 168.44 | 609.9 | 734.9
0.94 | 0.052733 | 169.84 | 610.8 | 734.9
0.95 | 0.054298 | 171.34 | 611.9 | 735.4
0.96 | 0.055532 | 172.81 | 613.1 | 735.7
0.97 | 0.056921 | 174.33 | 614 | 735.9
0.98 | 0.05847 | 175.71 | 615 | 736.3
0.99 | 0.0596 | 177.31 | 616.3 | 736.7
1 | 0.06121 | 178.82 | 617 | 736.8