## I-V Characteristic (mA-mm)
VDS (V) | VGS = -0.300 V | VGS = 0.100 V | VGS = 0.500 V | VGS = 0.900 V
0 | -2.6282e-05 | -0.51307 | -1.1432 | -5.422
0.01 | 0.0008302 | 7.587 | 15.586 | 12.897
0.02 | 0.0014569 | 15.348 | 32.111 | 30.462
0.03 | 0.0019312 | 22.316 | 48.439 | 48.21
0.04 | 0.0022969 | 28.869 | 64.98 | 66.04
0.05 | 0.0025883 | 34.824 | 80.98 | 83.63
0.06 | 0.0028216 | 40.175 | 97.13 | 101.24
0.07 | 0.0030281 | 45.048 | 113.49 | 118.39
0.08 | 0.0031953 | 49.369 | 128.83 | 135.87
0.09 | 0.0033511 | 53.207 | 144.47 | 152.88
0.1 | 0.0034958 | 56.586 | 159.94 | 169.83
0.11 | 0.0036283 | 59.49 | 175.11 | 186.63
0.12 | 0.003776 | 62.21 | 190.23 | 203.42
0.13 | 0.003906 | 64.55 | 204.82 | 219.96
0.14 | 0.00404 | 66.72 | 219.27 | 236.01
0.15 | 0.0041858 | 68.68 | 233.44 | 252.19
0.16 | 0.0043217 | 70.35 | 247.15 | 268.12
0.17 | 0.0044719 | 71.96 | 260.97 | 283.83
0.18 | 0.0046084 | 73.29 | 274.06 | 298.96
0.19 | 0.0047552 | 74.73 | 287.02 | 314.41
0.2 | 0.0049035 | 75.96 | 299.66 | 329.42
0.21 | 0.00505 | 77.09 | 312.06 | 343.8
0.22 | 0.0052195 | 78.4 | 323.79 | 358.52
0.23 | 0.0053825 | 79.49 | 335.43 | 372.83
0.24 | 0.0055568 | 80.82 | 346.65 | 386.63
0.25 | 0.00567 | 82.16 | 357.41 | 400.29
0.26 | 0.005842 | 83.51 | 367.84 | 413.7
0.27 | 0.006042 | 84.91 | 377.85 | 427.01
0.28 | 0.00623 | 86.26 | 387.6 | 439.72
0.29 | 0.006396 | 87.66 | 396.78 | 452.26
0.3 | 0.006612 | 88.97 | 405.62 | 464.63
0.31 | 0.006825 | 90.16 | 414.44 | 476.72
0.32 | 0.007049 | 91.36 | 422.55 | 488.28
0.33 | 0.007239 | 92.61 | 430.42 | 499.87
0.34 | 0.007464 | 93.84 | 437.92 | 510.89
0.35 | 0.007681 | 94.96 | 445.17 | 521.54
0.36 | 0.007915 | 96.13 | 452.13 | 532.28
0.37 | 0.008172 | 97.19 | 458.64 | 542.43
0.38 | 0.008416 | 98.34 | 464.87 | 552.24
0.39 | 0.008646 | 99.44 | 470.86 | 561.69
0.4 | 0.00887 | 100.58 | 476.67 | 570.7
0.41 | 0.009184 | 101.63 | 481.98 | 579.8
0.42 | 0.009452 | 102.7 | 487.19 | 588.5
0.43 | 0.009757 | 103.83 | 492.17 | 596.6
0.44 | 0.01004 | 104.91 | 497.05 | 604.6
0.45 | 0.01038 | 106.03 | 501.46 | 612.2
0.46 | 0.010714 | 107.01 | 505.89 | 619.7
0.47 | 0.011065 | 108.2 | 510.1 | 626.5
0.48 | 0.011468 | 109.29 | 514.27 | 633.1
0.49 | 0.011827 | 110.5 | 518.15 | 639.6
0.5 | 0.012256 | 111.58 | 521.97 | 645.7
0.51 | 0.012658 | 112.58 | 525.7 | 651.7
0.52 | 0.013177 | 113.86 | 529.36 | 657.3
0.53 | 0.013672 | 115.08 | 532.83 | 662.6
0.54 | 0.01424 | 116.18 | 536.11 | 667.5
0.55 | 0.014759 | 117.45 | 539.39 | 672.5
0.56 | 0.015311 | 118.55 | 542.7 | 677
0.57 | 0.015871 | 119.78 | 545.78 | 681
0.58 | 0.016409 | 121.06 | 548.77 | 685.2
0.59 | 0.017123 | 122.22 | 551.58 | 689.1
0.6 | 0.017818 | 123.48 | 554.53 | 692.8
0.61 | 0.018509 | 124.72 | 557.3 | 696
0.62 | 0.019158 | 125.99 | 559.92 | 699.3
0.63 | 0.019888 | 127.25 | 562.53 | 702
0.64 | 0.020634 | 128.55 | 564.99 | 704.8
0.65 | 0.021419 | 129.7 | 567.42 | 707.5
0.66 | 0.022145 | 131.1 | 569.77 | 709.6
0.67 | 0.022925 | 132.35 | 571.9 | 712.1
0.68 | 0.023844 | 133.69 | 573.9 | 713.8
0.69 | 0.024573 | 135.05 | 576 | 715.8
0.7 | 0.025433 | 136.11 | 578.2 | 717.6
0.71 | 0.026379 | 137.59 | 580 | 718.8
0.72 | 0.027236 | 138.83 | 581.8 | 720.5
0.73 | 0.028074 | 140.09 | 583.5 | 721.9
0.74 | 0.029027 | 141.51 | 585.4 | 722.9
0.75 | 0.030046 | 142.72 | 587.2 | 724
0.76 | 0.031014 | 144.13 | 588.6 | 725.3
0.77 | 0.032048 | 145.43 | 590.4 | 725.9
0.78 | 0.033094 | 146.89 | 591.8 | 726.9
0.79 | 0.034142 | 148.05 | 593.3 | 727.7
0.8 | 0.034992 | 149.45 | 594.3 | 728.3
0.81 | 0.036204 | 150.81 | 596 | 729.1
0.82 | 0.037261 | 152.18 | 597.4 | 729.9
0.83 | 0.038458 | 153.61 | 598.3 | 730.3
0.84 | 0.039451 | 154.86 | 599.8 | 730.9
0.85 | 0.040766 | 156.23 | 600.9 | 731.3
0.86 | 0.041853 | 157.73 | 602.2 | 731.9
0.87 | 0.04297 | 159.16 | 603.5 | 732.3
0.88 | 0.044352 | 160.68 | 604.3 | 732.9
0.89 | 0.045434 | 161.95 | 605.4 | 733.3
0.9 | 0.046877 | 163.51 | 606.6 | 733.5
0.91 | 0.048075 | 164.91 | 607.8 | 734.1
0.92 | 0.04947 | 166.37 | 609 | 734.5
0.93 | 0.050679 | 167.82 | 609.9 | 734.9
0.94 | 0.052142 | 169.3 | 610.8 | 735.1
0.95 | 0.053466 | 170.77 | 611.9 | 735.2
0.96 | 0.054756 | 172.31 | 613.1 | 735.5
0.97 | 0.056305 | 173.87 | 614 | 736.3
0.98 | 0.05756 | 175.17 | 615.1 | 736.3
0.99 | 0.05914 | 176.67 | 616.2 | 736.5
1 | 0.0608 | 178.23 | 617 | 736.7