## I-V Characteristic (mA-mm)
VDS (V) | VGS = -0.300 V | VGS = 0.100 V | VGS = 0.500 V | VGS = 0.900 V
0 | -2.6617e-05 | -0.5474 | -1.0754 | -5.18
0.01 | 0.0008411 | 7.589 | 15.825 | 13.001
0.02 | 0.0014774 | 15.388 | 32.152 | 30.695
0.03 | 0.0019574 | 22.359 | 48.562 | 48.509
0.04 | 0.0023313 | 28.867 | 65.2 | 66.32
0.05 | 0.0026252 | 34.802 | 81.27 | 84.01
0.06 | 0.0028616 | 40.157 | 97.59 | 101.5
0.07 | 0.0030626 | 45.042 | 113.49 | 118.96
0.08 | 0.0032502 | 49.318 | 129.41 | 136.53
0.09 | 0.0034071 | 53.154 | 144.86 | 153.52
0.1 | 0.0035636 | 56.556 | 160.37 | 170.4
0.11 | 0.0037024 | 59.49 | 175.71 | 187.42
0.12 | 0.0038456 | 62.15 | 190.67 | 203.94
0.13 | 0.0039855 | 64.53 | 205.54 | 220.83
0.14 | 0.0041096 | 66.69 | 219.95 | 236.84
0.15 | 0.0042531 | 68.68 | 234.16 | 253.11
0.16 | 0.0043992 | 70.37 | 248.04 | 269.06
0.17 | 0.0045374 | 71.93 | 261.89 | 284.57
0.18 | 0.0046934 | 73.29 | 275.03 | 300.06
0.19 | 0.0048527 | 74.69 | 288 | 315.48
0.2 | 0.0050183 | 75.96 | 300.77 | 330.43
0.21 | 0.0051662 | 77.2 | 312.93 | 345.06
0.22 | 0.0053249 | 78.4 | 324.99 | 359.84
0.23 | 0.0054973 | 79.48 | 336.63 | 374.08
0.24 | 0.0056525 | 80.79 | 347.78 | 387.97
0.25 | 0.00572 | 82.17 | 358.59 | 401.66
0.26 | 0.005909 | 83.46 | 368.95 | 415.07
0.27 | 0.006109 | 84.96 | 379.16 | 428.62
0.28 | 0.00628 | 86.33 | 388.81 | 441.2
0.29 | 0.006515 | 87.67 | 398.03 | 453.89
0.3 | 0.006729 | 89.01 | 407.06 | 466.23
0.31 | 0.006941 | 90.29 | 415.81 | 478.17
0.32 | 0.007138 | 91.5 | 423.89 | 490.04
0.33 | 0.007371 | 92.68 | 431.85 | 501.47
0.34 | 0.007605 | 93.88 | 439.48 | 512.65
0.35 | 0.007842 | 95.08 | 446.65 | 523.35
0.36 | 0.008062 | 96.23 | 453.61 | 534
0.37 | 0.008333 | 97.25 | 460.13 | 544.27
0.38 | 0.008582 | 98.44 | 466.48 | 554.16
0.39 | 0.008793 | 99.59 | 472.46 | 563.62
0.4 | 0.009094 | 100.63 | 478.19 | 572.7
0.41 | 0.009383 | 101.84 | 483.63 | 581.8
0.42 | 0.009682 | 102.83 | 488.9 | 590.4
0.43 | 0.009977 | 104.02 | 493.87 | 598.8
0.44 | 0.010296 | 105.11 | 498.7 | 607.1
0.45 | 0.010604 | 106.13 | 503.23 | 614.3
0.46 | 0.010966 | 107.31 | 507.66 | 621.8
0.47 | 0.011312 | 108.37 | 511.93 | 628.9
0.48 | 0.011726 | 109.54 | 516.04 | 635.5
0.49 | 0.012119 | 110.72 | 519.96 | 641.7
0.5 | 0.012507 | 111.8 | 523.73 | 648.3
0.51 | 0.01299 | 112.83 | 527.5 | 654.2
0.52 | 0.013519 | 114.09 | 531.19 | 659.7
0.53 | 0.014066 | 115.33 | 534.68 | 664.9
0.54 | 0.014529 | 116.44 | 538.11 | 670.1
0.55 | 0.015105 | 117.75 | 541.3 | 674.7
0.56 | 0.015678 | 118.79 | 544.6 | 679.5
0.57 | 0.016277 | 120.11 | 547.69 | 683.8
0.58 | 0.016958 | 121.26 | 550.7 | 688.2
0.59 | 0.017642 | 122.6 | 553.66 | 691.6
0.6 | 0.018313 | 123.86 | 556.53 | 695.2
0.61 | 0.018879 | 125.06 | 559.23 | 698.7
0.62 | 0.01972 | 126.35 | 561.93 | 702.1
0.63 | 0.020461 | 127.67 | 564.54 | 704.8
0.64 | 0.021304 | 128.93 | 567.02 | 707.7
0.65 | 0.022012 | 130.14 | 569.47 | 710
0.66 | 0.022801 | 131.56 | 571.5 | 712.5
0.67 | 0.023669 | 132.76 | 573.9 | 714.6
0.68 | 0.024385 | 134.12 | 576 | 716.6
0.69 | 0.025306 | 135.48 | 578 | 718.8
0.7 | 0.026202 | 136.61 | 580.2 | 720.4
0.71 | 0.027159 | 138.09 | 581.8 | 721.9
0.72 | 0.028023 | 139.39 | 584 | 723.5
0.73 | 0.028944 | 140.69 | 585.5 | 724.7
0.74 | 0.029954 | 142.14 | 587.4 | 725.8
0.75 | 0.030996 | 143.26 | 589.4 | 726.9
0.76 | 0.032007 | 144.77 | 591 | 728.1
0.77 | 0.032944 | 146.07 | 592.6 | 728.9
0.78 | 0.034041 | 147.44 | 593.8 | 729.9
0.79 | 0.035027 | 148.77 | 595.6 | 730.6
0.8 | 0.036238 | 150.13 | 596.6 | 731.1
0.81 | 0.037318 | 151.52 | 598.1 | 731.9
0.82 | 0.038468 | 152.99 | 599.4 | 732.4
0.83 | 0.039648 | 154.36 | 600.6 | 733.3
0.84 | 0.040794 | 155.69 | 602.1 | 733.8
0.85 | 0.042085 | 157.15 | 603.1 | 734.5
0.86 | 0.043258 | 158.62 | 604.3 | 734.9
0.87 | 0.044568 | 160.16 | 605.4 | 735.1
0.88 | 0.045794 | 161.65 | 606.9 | 735.5
0.89 | 0.047099 | 162.89 | 607.8 | 736.3
0.9 | 0.048078 | 164.43 | 609 | 736.5
0.91 | 0.049821 | 166.02 | 610.1 | 736.9
0.92 | 0.05113 | 167.47 | 611.2 | 737.3
0.93 | 0.052529 | 168.96 | 612.4 | 737.7
0.94 | 0.053816 | 170.41 | 613.5 | 737.8
0.95 | 0.055172 | 171.97 | 614.4 | 738.3
0.96 | 0.056752 | 173.47 | 615.4 | 738.3
0.97 | 0.05796 | 175.03 | 616.6 | 738.7
0.98 | 0.05948 | 176.44 | 617.4 | 739.3
0.99 | 0.06112 | 178 | 618.6 | 739.5
1 | 0.06255 | 179.54 | 619.7 | 739.7