## I-V Characteristic (mA-mm)
VDS (V) | VGS = -0.300 V | VGS = 0.100 V | VGS = 0.500 V | VGS = 0.900 V
0 | -3.6897e-05 | -0.5235 | -1.0367 | -5.071
0.01 | 0.0008907 | 7.748 | 15.518 | 12.893
0.02 | 0.0015752 | 15.39 | 31.945 | 30.359
0.03 | 0.0020913 | 22.444 | 48.53 | 48.462
0.04 | 0.002499 | 29.216 | 64.82 | 66.04
0.05 | 0.0028152 | 35.142 | 80.93 | 83.78
0.06 | 0.0030682 | 40.543 | 97.15 | 100.95
0.07 | 0.0032949 | 45.506 | 113.18 | 118.55
0.08 | 0.0034857 | 49.878 | 128.69 | 135.62
0.09 | 0.0036676 | 53.776 | 144.22 | 152.48
0.1 | 0.0038233 | 57.22 | 159.93 | 169.76
0.11 | 0.0039798 | 60.27 | 174.97 | 186.43
0.12 | 0.004136 | 63.04 | 189.88 | 202.97
0.13 | 0.004267 | 65.52 | 204.58 | 219.36
0.14 | 0.0044261 | 67.66 | 218.95 | 235.81
0.15 | 0.0045786 | 69.64 | 233.44 | 251.81
0.16 | 0.0047434 | 71.35 | 247.06 | 267.56
0.17 | 0.0048958 | 73.01 | 260.7 | 283.17
0.18 | 0.0050603 | 74.46 | 273.92 | 298.5
0.19 | 0.005234 | 75.84 | 286.82 | 313.97
0.2 | 0.0053924 | 77.21 | 299.66 | 328.77
0.21 | 0.0055659 | 78.33 | 311.92 | 343.43
0.22 | 0.005716 | 79.61 | 323.64 | 357.77
0.23 | 0.005892 | 80.83 | 335.33 | 371.86
0.24 | 0.00608 | 82.12 | 346.68 | 386.13
0.25 | 0.006304 | 83.54 | 357.34 | 399.6
0.26 | 0.0065 | 84.86 | 367.76 | 412.83
0.27 | 0.006707 | 86.43 | 377.91 | 426.13
0.28 | 0.006895 | 87.79 | 387.67 | 438.91
0.29 | 0.007134 | 89.23 | 396.91 | 451.44
0.3 | 0.007347 | 90.44 | 405.82 | 463.61
0.31 | 0.007585 | 91.84 | 414.54 | 475.73
0.32 | 0.007823 | 93.04 | 422.71 | 487.34
0.33 | 0.00807 | 94.25 | 430.62 | 498.87
0.34 | 0.008314 | 95.56 | 438.25 | 509.89
0.35 | 0.008528 | 96.57 | 445.46 | 520.65
0.36 | 0.008814 | 97.76 | 452.43 | 531.17
0.37 | 0.009082 | 98.95 | 458.95 | 541.21
0.38 | 0.009374 | 100.08 | 465.28 | 551.22
0.39 | 0.009625 | 101.24 | 471.27 | 560.7
0.4 | 0.00994 | 102.24 | 477.09 | 569.9
0.41 | 0.010204 | 103.5 | 482.49 | 578.6
0.42 | 0.010543 | 104.54 | 487.7 | 587
0.43 | 0.010875 | 105.62 | 492.75 | 595.8
0.44 | 0.011228 | 106.7 | 497.63 | 603.4
0.45 | 0.011599 | 107.86 | 502.16 | 611
0.46 | 0.011928 | 109.01 | 506.56 | 618.3
0.47 | 0.012383 | 110.02 | 510.85 | 625.3
0.48 | 0.01278 | 111.3 | 514.96 | 632.7
0.49 | 0.013262 | 112.2 | 518.88 | 638.5
0.5 | 0.013693 | 113.48 | 522.76 | 644.7
0.51 | 0.014202 | 114.64 | 526.45 | 650.5
0.52 | 0.014772 | 115.86 | 530.15 | 656.4
0.53 | 0.015322 | 117.11 | 533.57 | 661.7
0.54 | 0.015903 | 118.17 | 536.96 | 666.5
0.55 | 0.016533 | 119.43 | 540.25 | 671.3
0.56 | 0.017199 | 120.74 | 543.55 | 676
0.57 | 0.017794 | 121.86 | 546.58 | 680.2
0.58 | 0.018546 | 123.16 | 549.61 | 684.3
0.59 | 0.01924 | 124.31 | 552.56 | 688
0.6 | 0.020033 | 125.65 | 555.52 | 691.8
0.61 | 0.020777 | 126.91 | 558.22 | 695.2
0.62 | 0.021582 | 128.15 | 560.82 | 698.4
0.63 | 0.022332 | 129.33 | 563.44 | 701.4
0.64 | 0.023111 | 130.72 | 566.04 | 704
0.65 | 0.024107 | 132.01 | 568.44 | 706.8
0.66 | 0.024998 | 133.27 | 570.7 | 709.3
0.67 | 0.025863 | 134.68 | 572.9 | 711.2
0.68 | 0.026691 | 135.85 | 575 | 713.2
0.69 | 0.027707 | 137.23 | 577 | 715.2
0.7 | 0.028703 | 138.63 | 579 | 717
0.71 | 0.029793 | 139.84 | 581.2 | 718.4
0.72 | 0.030767 | 141.26 | 582.8 | 719.7
0.73 | 0.031699 | 142.46 | 584.8 | 721.3
0.74 | 0.032804 | 143.84 | 586.6 | 722.6
0.75 | 0.033773 | 145.22 | 588.2 | 723.6
0.76 | 0.034903 | 146.59 | 589.8 | 724.9
0.77 | 0.036136 | 147.85 | 591.4 | 725.6
0.78 | 0.03733 | 149.23 | 592.8 | 726.5
0.79 | 0.038379 | 150.61 | 594.2 | 727.4
0.8 | 0.039696 | 151.98 | 595.8 | 728.3
0.81 | 0.040894 | 153.38 | 597.2 | 728.9
0.82 | 0.042062 | 154.58 | 598.3 | 729.7
0.83 | 0.043331 | 156.17 | 599.6 | 730.3
0.84 | 0.044584 | 157.54 | 601 | 730.7
0.85 | 0.046202 | 158.96 | 602.2 | 731.5
0.86 | 0.047179 | 160.43 | 603.5 | 731.9
0.87 | 0.048721 | 161.8 | 604.6 | 732.3
0.88 | 0.050131 | 163.24 | 605.7 | 732.4
0.89 | 0.051762 | 164.65 | 606.6 | 733.3
0.9 | 0.05294 | 166.23 | 607.9 | 733.5
0.91 | 0.054376 | 167.63 | 609 | 733.9
0.92 | 0.055996 | 169.08 | 610.1 | 734.3
0.93 | 0.05758 | 170.53 | 611.1 | 734.9
0.94 | 0.05877 | 172.08 | 612.2 | 735.1
0.95 | 0.06057 | 173.65 | 613.5 | 735.3
0.96 | 0.06217 | 175.01 | 614.2 | 735.6
0.97 | 0.06369 | 176.57 | 615 | 736.3
0.98 | 0.06547 | 178.04 | 616.5 | 736.3
0.99 | 0.06716 | 179.61 | 617.4 | 736.7
1 | 0.06874 | 181.26 | 618.6 | 737