## I-V Characteristic (mA-mm)
VDS (V) | VGS = -0.300 V | VGS = 0.100 V | VGS = 0.500 V | VGS = 0.900 V
0 | -2.8598e-05 | -0.5151 | -1.0899 | -5.2
0.01 | 0.0008541 | 7.691 | 15.548 | 12.763
0.02 | 0.0015023 | 15.224 | 32.342 | 30.6
0.03 | 0.0019951 | 22.448 | 48.574 | 48.39
0.04 | 0.0023777 | 28.974 | 65.18 | 66.04
0.05 | 0.0026773 | 34.886 | 81.27 | 83.94
0.06 | 0.0029204 | 40.274 | 97.27 | 101.24
0.07 | 0.0031294 | 45.189 | 113.32 | 118.64
0.08 | 0.003314 | 49.527 | 129.01 | 135.95
0.09 | 0.0034776 | 53.399 | 144.9 | 153.23
0.1 | 0.0036386 | 56.846 | 160.05 | 170.02
0.11 | 0.0037759 | 59.81 | 175.39 | 187.06
0.12 | 0.0039199 | 62.47 | 190.41 | 203.71
0.13 | 0.0040657 | 64.92 | 204.88 | 220.11
0.14 | 0.0041901 | 67.12 | 219.59 | 236.54
0.15 | 0.0043559 | 69.07 | 233.8 | 252.69
0.16 | 0.0045003 | 70.77 | 247.64 | 268.46
0.17 | 0.0046559 | 72.38 | 261.08 | 283.97
0.18 | 0.0048083 | 73.83 | 274.57 | 299.22
0.19 | 0.0049671 | 75.14 | 287.58 | 314.99
0.2 | 0.0051305 | 76.48 | 300.12 | 329.65
0.21 | 0.0052863 | 77.68 | 312.47 | 344.28
0.22 | 0.0054537 | 78.86 | 324.42 | 358.95
0.23 | 0.00562 | 80.18 | 336.14 | 373.21
0.24 | 0.005694 | 81.37 | 347.19 | 387.11
0.25 | 0.005869 | 82.78 | 358.03 | 400.81
0.26 | 0.006079 | 84.11 | 368.47 | 414.23
0.27 | 0.006284 | 85.59 | 378.41 | 427.42
0.28 | 0.006458 | 87.03 | 388.25 | 440.32
0.29 | 0.00668 | 88.3 | 397.53 | 452.87
0.3 | 0.006898 | 89.67 | 406.45 | 465.19
0.31 | 0.007124 | 90.98 | 415.03 | 477.18
0.32 | 0.007328 | 92.16 | 423.29 | 488.74
0.33 | 0.007579 | 93.36 | 431.29 | 500.59
0.34 | 0.007812 | 94.61 | 438.8 | 511.5
0.35 | 0.008063 | 95.75 | 445.95 | 522.18
0.36 | 0.008291 | 96.93 | 452.96 | 532.84
0.37 | 0.008553 | 98.12 | 459.56 | 542.97
0.38 | 0.008815 | 99.06 | 465.83 | 552.95
0.39 | 0.009048 | 100.28 | 471.76 | 562.37
0.4 | 0.009342 | 101.46 | 477.55 | 571.6
0.41 | 0.009631 | 102.52 | 483.02 | 580.5
0.42 | 0.009945 | 103.72 | 488.25 | 589.2
0.43 | 0.010201 | 104.64 | 493.19 | 597.6
0.44 | 0.01057 | 105.89 | 498.02 | 605.2
0.45 | 0.010907 | 107.01 | 502.63 | 613.2
0.46 | 0.011248 | 108.12 | 507.03 | 620.6
0.47 | 0.011632 | 109.17 | 511.21 | 627
0.48 | 0.012022 | 110.34 | 515.35 | 634.1
0.49 | 0.012459 | 111.37 | 519.36 | 640.5
0.5 | 0.012859 | 112.6 | 523.18 | 646.7
0.51 | 0.013387 | 113.76 | 526.9 | 652.5
0.52 | 0.013873 | 114.84 | 530.5 | 658.2
0.53 | 0.014458 | 116.03 | 534.04 | 663.3
0.54 | 0.014962 | 117.28 | 537.39 | 668.6
0.55 | 0.015545 | 118.48 | 540.73 | 673.3
0.56 | 0.016126 | 119.84 | 543.87 | 677.9
0.57 | 0.01675 | 120.88 | 547.1 | 682.2
0.58 | 0.017435 | 122.18 | 550.08 | 686.4
0.59 | 0.018129 | 123.38 | 553.03 | 690.2
0.6 | 0.01879 | 124.73 | 555.88 | 693.6
0.61 | 0.019443 | 125.95 | 558.6 | 697.1
0.62 | 0.020252 | 127.23 | 561.32 | 700.2
0.63 | 0.021057 | 128.46 | 563.9 | 703.2
0.64 | 0.021878 | 129.83 | 566.41 | 706
0.65 | 0.022624 | 131.05 | 568.8 | 708.7
0.66 | 0.02341 | 132.24 | 571.2 | 710.9
0.67 | 0.024284 | 133.61 | 573.3 | 713
0.68 | 0.025167 | 134.9 | 575.4 | 715.3
0.69 | 0.026023 | 136.21 | 577.4 | 717
0.7 | 0.026932 | 137.67 | 579.6 | 718.8
0.71 | 0.027926 | 138.72 | 581.4 | 720.3
0.72 | 0.028795 | 140.2 | 583.2 | 721.7
0.73 | 0.029815 | 141.5 | 585 | 722.9
0.74 | 0.0308 | 142.82 | 586.8 | 724.2
0.75 | 0.031844 | 144.19 | 588.6 | 725.3
0.76 | 0.032898 | 145.38 | 590.1 | 726.5
0.77 | 0.033945 | 146.85 | 591.7 | 727.3
0.78 | 0.035123 | 148.15 | 593.3 | 728.1
0.79 | 0.035995 | 149.56 | 594.6 | 729.1
0.8 | 0.03722 | 150.82 | 596.2 | 729.9
0.81 | 0.03832 | 152.24 | 597.6 | 730.3
0.82 | 0.039616 | 153.65 | 598.6 | 731.3
0.83 | 0.04063 | 155 | 600.1 | 731.5
0.84 | 0.041973 | 156.43 | 601.4 | 732.2
0.85 | 0.043169 | 157.71 | 602.6 | 732.9
0.86 | 0.044486 | 159.16 | 603.8 | 733.1
0.87 | 0.045718 | 160.71 | 604.7 | 733.8
0.88 | 0.046941 | 162.04 | 606 | 734.2
0.89 | 0.048316 | 163.67 | 607.1 | 734.5
0.9 | 0.049512 | 164.93 | 608.2 | 734.9
0.91 | 0.05103 | 166.43 | 609.2 | 735.4
0.92 | 0.05244 | 167.94 | 610.3 | 735.7
0.93 | 0.053848 | 169.32 | 611.5 | 736.1
0.94 | 0.055134 | 170.84 | 612.7 | 736.3
0.95 | 0.05663 | 172.41 | 613.8 | 736.7
0.96 | 0.05842 | 173.95 | 614.7 | 737.1
0.97 | 0.05929 | 175.43 | 615.8 | 737.1
0.98 | 0.06121 | 176.92 | 616.7 | 737.5
0.99 | 0.06271 | 178.32 | 617.8 | 737.7
1 | 0.06432 | 179.9 | 618.8 | 738.1