## I-V Characteristic (mA-mm)
VDS (V) | VGS = -0.300 V | VGS = 0.100 V | VGS = 0.500 V | VGS = 0.900 V
0 | -3.9122e-05 | -0.6109 | -1.0084 | -5.083
0.01 | 0.000871 | 7.744 | 15.596 | 12.793
0.02 | 0.0015444 | 15.34 | 32.155 | 30.705
0.03 | 0.0020498 | 22.412 | 48.55 | 48.297
0.04 | 0.0024402 | 29.008 | 65.08 | 66.29
0.05 | 0.0027431 | 35.021 | 81.11 | 83.78
0.06 | 0.0029931 | 40.363 | 97.63 | 101.7
0.07 | 0.0032002 | 45.266 | 113.44 | 118.91
0.08 | 0.0033848 | 49.617 | 129.15 | 136.11
0.09 | 0.003563 | 53.502 | 144.82 | 153.42
0.1 | 0.0037214 | 56.929 | 160.35 | 170.19
0.11 | 0.0038825 | 59.83 | 175.59 | 187.33
0.12 | 0.0040212 | 62.58 | 190.52 | 203.94
0.13 | 0.0041645 | 65.02 | 205.34 | 220.43
0.14 | 0.0043098 | 67.2 | 219.64 | 236.56
0.15 | 0.0044413 | 69.1 | 234.13 | 252.99
0.16 | 0.0046103 | 70.99 | 247.93 | 268.8
0.17 | 0.0047614 | 72.43 | 261.53 | 284.34
0.18 | 0.004924 | 73.95 | 274.68 | 299.72
0.19 | 0.0050737 | 75.32 | 287.72 | 315.05
0.2 | 0.0052379 | 76.6 | 300.66 | 330.36
0.21 | 0.0054105 | 77.86 | 312.68 | 344.75
0.22 | 0.0055657 | 79.04 | 324.58 | 359.23
0.23 | 0.005703 | 80.29 | 336.33 | 373.66
0.24 | 0.005881 | 81.6 | 347.43 | 387.27
0.25 | 0.006086 | 83.02 | 358.26 | 401.24
0.26 | 0.006277 | 84.3 | 368.67 | 414.53
0.27 | 0.006473 | 85.75 | 378.83 | 427.74
0.28 | 0.006677 | 87.13 | 388.41 | 440.52
0.29 | 0.006869 | 88.49 | 397.79 | 453.19
0.3 | 0.007099 | 89.97 | 406.7 | 465.53
0.31 | 0.007328 | 91.02 | 415.41 | 477.47
0.32 | 0.00754 | 92.36 | 423.51 | 489.08
0.33 | 0.007766 | 93.64 | 431.46 | 500.66
0.34 | 0.008026 | 94.76 | 439.12 | 511.93
0.35 | 0.008259 | 96 | 446.29 | 522.45
0.36 | 0.00853 | 97.11 | 453.15 | 533
0.37 | 0.008767 | 98.23 | 459.77 | 543.22
0.38 | 0.009039 | 99.35 | 466.03 | 552.97
0.39 | 0.009295 | 100.51 | 472.04 | 562.63
0.4 | 0.00955 | 101.58 | 477.68 | 571.8
0.41 | 0.00988 | 102.68 | 483.18 | 580.8
0.42 | 0.010175 | 103.83 | 488.39 | 589.4
0.43 | 0.010515 | 104.98 | 493.44 | 597.4
0.44 | 0.010806 | 106.11 | 498.18 | 605.5
0.45 | 0.011186 | 107.06 | 502.75 | 613
0.46 | 0.011566 | 108.26 | 507.15 | 620.5
0.47 | 0.011954 | 109.33 | 511.45 | 627.3
0.48 | 0.012367 | 110.54 | 515.49 | 634.1
0.49 | 0.01279 | 111.68 | 519.47 | 640.5
0.5 | 0.013237 | 112.74 | 523.29 | 646.7
0.51 | 0.013652 | 113.96 | 527.06 | 652.5
0.52 | 0.014224 | 115.11 | 530.7 | 658.1
0.53 | 0.014766 | 116.25 | 534.11 | 663.3
0.54 | 0.015366 | 117.53 | 537.52 | 668.5
0.55 | 0.015847 | 118.64 | 540.84 | 673.7
0.56 | 0.016485 | 119.96 | 544.11 | 677.9
0.57 | 0.017124 | 121.13 | 547.2 | 682.4
0.58 | 0.017771 | 122.4 | 550.17 | 686.4
0.59 | 0.018504 | 123.5 | 553.11 | 690
0.6 | 0.019137 | 124.89 | 555.97 | 693.7
0.61 | 0.019892 | 126.09 | 558.75 | 697.1
0.62 | 0.020607 | 127.41 | 561.31 | 700.1
0.63 | 0.021436 | 128.73 | 563.98 | 703.3
0.64 | 0.022294 | 129.85 | 566.5 | 706.1
0.65 | 0.023187 | 131.19 | 568.93 | 708.5
0.66 | 0.023881 | 132.5 | 571.1 | 710.9
0.67 | 0.024826 | 133.82 | 573.4 | 713
0.68 | 0.02571 | 135.24 | 575.4 | 715.2
0.69 | 0.026451 | 136.47 | 577.4 | 716.9
0.7 | 0.027452 | 137.79 | 579.6 | 718.6
0.71 | 0.028408 | 139.1 | 581.6 | 720.3
0.72 | 0.029498 | 140.42 | 583.4 | 721.9
0.73 | 0.03035 | 141.62 | 585.3 | 723
0.74 | 0.03144 | 143.02 | 586.9 | 724.5
0.75 | 0.032431 | 144.38 | 588.6 | 725.3
0.76 | 0.033544 | 145.74 | 590.2 | 726.5
0.77 | 0.034477 | 147.07 | 591.8 | 727.5
0.78 | 0.035825 | 148.29 | 593.4 | 728.2
0.79 | 0.036833 | 149.74 | 594.8 | 728.8
0.8 | 0.037909 | 151.16 | 596.2 | 729.9
0.81 | 0.039055 | 152.5 | 597.6 | 730.3
0.82 | 0.040291 | 153.94 | 599 | 731.1
0.83 | 0.04164 | 155.14 | 600 | 731.6
0.84 | 0.04269 | 156.63 | 601.2 | 732.2
0.85 | 0.044012 | 158.15 | 602.6 | 733.1
0.86 | 0.045308 | 159.48 | 603.6 | 733.3
0.87 | 0.046559 | 160.95 | 605.3 | 734.1
0.88 | 0.047877 | 162.35 | 605.8 | 734.3
0.89 | 0.049167 | 163.77 | 607.4 | 734.9
0.9 | 0.05065 | 165.25 | 608.5 | 735.1
0.91 | 0.051901 | 166.77 | 609.4 | 735.5
0.92 | 0.053508 | 168.12 | 610.6 | 735.6
0.93 | 0.054898 | 169.66 | 611.8 | 736.3
0.94 | 0.05625 | 171.16 | 612.7 | 736.7
0.95 | 0.05748 | 172.66 | 613.8 | 736.7
0.96 | 0.05946 | 174.21 | 614.9 | 737.3
0.97 | 0.06084 | 175.55 | 615.9 | 737.7
0.98 | 0.06239 | 177.17 | 616.7 | 737.8
0.99 | 0.06406 | 178.71 | 617.8 | 738.3
1 | 0.06547 | 180.28 | 619 | 738.5