## I-V Characteristic (mA-mm)
VDS (V) | VGS = -0.300 V | VGS = 0.100 V | VGS = 0.500 V | VGS = 0.900 V
0 | -4.6991e-05 | -0.5529 | -1.0059 | -5.034
0.01 | 0.0009711 | 7.773 | 15.681 | 12.992
0.02 | 0.0017302 | 15.668 | 32.187 | 30.753
0.03 | 0.0022974 | 22.811 | 48.643 | 48.477
0.04 | 0.0027408 | 29.515 | 65.24 | 66.24
0.05 | 0.0030883 | 35.61 | 81.37 | 83.92
0.06 | 0.0033709 | 41.114 | 97.33 | 101.46
0.07 | 0.0036216 | 46.164 | 113.56 | 119.09
0.08 | 0.0038324 | 50.605 | 129.55 | 136.14
0.09 | 0.0040368 | 54.595 | 144.97 | 153.39
0.1 | 0.0042141 | 58.02 | 160.35 | 170.34
0.11 | 0.0043869 | 61.21 | 175.81 | 187.17
0.12 | 0.0045676 | 64.03 | 190.64 | 204.05
0.13 | 0.0047277 | 66.54 | 205.61 | 220.48
0.14 | 0.0049036 | 68.79 | 219.99 | 236.61
0.15 | 0.0050816 | 70.85 | 234.31 | 252.75
0.16 | 0.0052526 | 72.65 | 248.12 | 268.48
0.17 | 0.0054339 | 74.29 | 261.55 | 284.43
0.18 | 0.0056168 | 75.84 | 275.15 | 299.5
0.19 | 0.005692 | 77.24 | 288.1 | 314.87
0.2 | 0.00589 | 78.6 | 300.73 | 329.95
0.21 | 0.006103 | 79.89 | 313.05 | 344.48
0.22 | 0.006317 | 81.21 | 325.08 | 358.92
0.23 | 0.006536 | 82.43 | 336.71 | 373.35
0.24 | 0.00673 | 83.78 | 347.93 | 387.15
0.25 | 0.006978 | 85.21 | 358.77 | 400.68
0.26 | 0.00721 | 86.66 | 369.18 | 414.26
0.27 | 0.00746 | 88.25 | 379.4 | 427.4
0.28 | 0.007667 | 89.53 | 389.12 | 440.14
0.29 | 0.007938 | 90.95 | 398.46 | 452.65
0.3 | 0.008177 | 92.36 | 407.34 | 464.87
0.31 | 0.008442 | 93.69 | 416 | 477.15
0.32 | 0.008717 | 95.05 | 424.38 | 488.54
0.33 | 0.008982 | 96.17 | 432.31 | 500.04
0.34 | 0.009263 | 97.43 | 439.8 | 511.15
0.35 | 0.009508 | 98.61 | 447.11 | 521.75
0.36 | 0.009847 | 99.84 | 454.1 | 532.33
0.37 | 0.010149 | 100.94 | 460.75 | 542.42
0.38 | 0.010486 | 102.13 | 466.94 | 552.24
0.39 | 0.010772 | 103.31 | 472.98 | 561.73
0.4 | 0.011103 | 104.46 | 478.82 | 570.7
0.41 | 0.011442 | 105.61 | 484.29 | 579.7
0.42 | 0.011766 | 106.67 | 489.51 | 588.2
0.43 | 0.012167 | 107.78 | 494.52 | 596.8
0.44 | 0.01257 | 109.01 | 499.39 | 604.5
0.45 | 0.013003 | 110.13 | 504.01 | 612
0.46 | 0.013403 | 111.32 | 508.37 | 619.5
0.47 | 0.013873 | 112.3 | 512.65 | 626.5
0.48 | 0.01437 | 113.6 | 516.84 | 633.1
0.49 | 0.014926 | 114.73 | 520.79 | 639.3
0.5 | 0.015473 | 115.89 | 524.63 | 645.4
0.51 | 0.01602 | 117.12 | 528.31 | 651.4
0.52 | 0.01663 | 118.32 | 532 | 657.1
0.53 | 0.017229 | 119.55 | 535.52 | 662.2
0.54 | 0.017942 | 120.72 | 538.97 | 667.3
0.55 | 0.018651 | 121.94 | 542.23 | 671.8
0.56 | 0.019402 | 123.07 | 545.51 | 676.7
0.57 | 0.020102 | 124.55 | 548.64 | 680.8
0.58 | 0.020852 | 125.74 | 551.67 | 685
0.59 | 0.02175 | 126.99 | 554.56 | 688.8
0.6 | 0.02264 | 128.35 | 557.45 | 692.4
0.61 | 0.023443 | 129.45 | 560.23 | 696
0.62 | 0.024467 | 130.78 | 562.95 | 699
0.63 | 0.025407 | 132.18 | 565.5 | 702.1
0.64 | 0.026274 | 133.41 | 568.12 | 704.8
0.65 | 0.027366 | 134.84 | 570.3 | 707.3
0.66 | 0.028358 | 136.11 | 572.7 | 709.6
0.67 | 0.029441 | 137.37 | 574.8 | 711.7
0.68 | 0.030388 | 138.79 | 577 | 713.8
0.69 | 0.031536 | 140.07 | 579.1 | 715.7
0.7 | 0.032618 | 141.38 | 581.6 | 717.5
0.71 | 0.033782 | 142.78 | 583.4 | 718.9
0.72 | 0.034782 | 144.06 | 585 | 720.4
0.73 | 0.036107 | 145.47 | 586.9 | 722
0.74 | 0.03739 | 146.81 | 588.6 | 723.3
0.75 | 0.038389 | 148.05 | 590.6 | 724.5
0.76 | 0.03974 | 149.5 | 591.8 | 725.3
0.77 | 0.041013 | 150.85 | 593.6 | 726.3
0.78 | 0.042552 | 152.24 | 595 | 727.3
0.79 | 0.04383 | 153.69 | 596.8 | 727.9
0.8 | 0.045095 | 154.94 | 598.2 | 728.7
0.81 | 0.046588 | 156.37 | 599.4 | 729.5
0.82 | 0.047887 | 157.8 | 600.6 | 730.3
0.83 | 0.049483 | 159.27 | 602.1 | 730.9
0.84 | 0.050893 | 160.66 | 603.4 | 731.4
0.85 | 0.0525 | 162.11 | 604.6 | 732.2
0.86 | 0.05377 | 163.51 | 605.8 | 732.4
0.87 | 0.055507 | 165.01 | 607.1 | 733.3
0.88 | 0.05679 | 166.45 | 607.9 | 733.8
0.89 | 0.05897 | 167.75 | 609 | 734.3
0.9 | 0.06025 | 169.38 | 610.3 | 734.9
0.91 | 0.06212 | 170.89 | 611.1 | 734.9
0.92 | 0.06381 | 172.45 | 612.7 | 735.1
0.93 | 0.06515 | 174.05 | 613.5 | 735.7
0.94 | 0.06688 | 175.29 | 614.7 | 736.1
0.95 | 0.06864 | 176.99 | 615.4 | 736.3
0.96 | 0.07055 | 178.47 | 616.6 | 736.7
0.97 | 0.07218 | 180 | 617.9 | 737
0.98 | 0.07413 | 181.58 | 618.8 | 737.3
0.99 | 0.07611 | 182.98 | 620 | 737.7
1 | 0.0783 | 184.59 | 620.7 | 738.1