## I-V Characteristic (mA-mm)
VDS (V) | VGS = -0.300 V | VGS = 0.100 V | VGS = 0.500 V | VGS = 0.900 V
0 | -3.2878e-05 | -0.5181 | -1.0716 | -5.181
0.01 | 0.0009075 | 7.766 | 15.608 | 12.973
0.02 | 0.0016029 | 15.392 | 32.371 | 30.827
0.03 | 0.0021255 | 22.702 | 48.783 | 48.663
0.04 | 0.0025295 | 29.273 | 65.31 | 66.6
0.05 | 0.0028568 | 35.269 | 81.6 | 84.27
0.06 | 0.0031147 | 40.755 | 97.72 | 101.7
0.07 | 0.0033453 | 45.732 | 113.86 | 119.27
0.08 | 0.0035431 | 50.114 | 129.67 | 136.79
0.09 | 0.0037149 | 54.028 | 145.43 | 153.86
0.1 | 0.0038773 | 57.44 | 160.71 | 170.82
0.11 | 0.0040353 | 60.57 | 176.17 | 187.86
0.12 | 0.0041888 | 63.35 | 191.16 | 204.48
0.13 | 0.0043393 | 65.78 | 205.77 | 221.32
0.14 | 0.0044764 | 67.98 | 220.59 | 237.36
0.15 | 0.0046446 | 69.89 | 234.73 | 253.59
0.16 | 0.0048043 | 71.73 | 248.55 | 269.56
0.17 | 0.0049786 | 73.31 | 262.21 | 285
0.18 | 0.0051344 | 74.76 | 275.42 | 300.68
0.19 | 0.0053085 | 76.2 | 288.66 | 315.91
0.2 | 0.0054806 | 77.42 | 301.21 | 330.84
0.21 | 0.005628 | 78.68 | 313.49 | 345.55
0.22 | 0.005692 | 79.93 | 325.42 | 360.16
0.23 | 0.005902 | 81.25 | 337.15 | 374.48
0.24 | 0.006107 | 82.5 | 348.24 | 388.36
0.25 | 0.006296 | 83.83 | 359.12 | 401.99
0.26 | 0.006524 | 85.23 | 369.45 | 415.53
0.27 | 0.006728 | 86.67 | 379.56 | 428.85
0.28 | 0.006966 | 88.09 | 389.35 | 441.56
0.29 | 0.007183 | 89.47 | 398.65 | 454.15
0.3 | 0.007406 | 90.8 | 407.45 | 466.38
0.31 | 0.007649 | 92.14 | 416.11 | 478.25
0.32 | 0.007857 | 93.36 | 424.25 | 490.16
0.33 | 0.008111 | 94.72 | 432.35 | 501.57
0.34 | 0.008383 | 95.67 | 439.76 | 512.56
0.35 | 0.008635 | 96.99 | 446.97 | 523.33
0.36 | 0.00886 | 98.07 | 453.89 | 533.81
0.37 | 0.009162 | 99.19 | 460.53 | 544.09
0.38 | 0.00943 | 100.44 | 466.73 | 553.92
0.39 | 0.009735 | 101.5 | 472.7 | 563.26
0.4 | 0.010016 | 102.63 | 478.44 | 572.4
0.41 | 0.010322 | 103.7 | 483.89 | 581.6
0.42 | 0.010647 | 104.86 | 489.06 | 590.1
0.43 | 0.010946 | 105.91 | 494.07 | 598.1
0.44 | 0.011334 | 107.07 | 498.85 | 606.3
0.45 | 0.011696 | 108.2 | 503.48 | 613.8
0.46 | 0.012095 | 109.33 | 507.85 | 620.7
0.47 | 0.01243 | 110.54 | 512.07 | 627.7
0.48 | 0.01291 | 111.46 | 516.23 | 634.8
0.49 | 0.013377 | 112.78 | 520.2 | 641.2
0.5 | 0.013861 | 113.92 | 523.97 | 647.3
0.51 | 0.014373 | 115.01 | 527.73 | 652.9
0.52 | 0.014924 | 116.25 | 531.28 | 658.5
0.53 | 0.015487 | 117.33 | 534.85 | 663.9
0.54 | 0.016075 | 118.67 | 538.25 | 669
0.55 | 0.016798 | 119.83 | 541.5 | 673.7
0.56 | 0.017413 | 121.02 | 544.67 | 678.1
0.57 | 0.018129 | 122.26 | 547.81 | 682.4
0.58 | 0.018717 | 123.46 | 550.85 | 686.8
0.59 | 0.01948 | 124.82 | 553.78 | 690.4
0.6 | 0.020245 | 126.09 | 556.67 | 694
0.61 | 0.021104 | 127.36 | 559.32 | 697.3
0.62 | 0.021912 | 128.46 | 562.04 | 700.6
0.63 | 0.022734 | 129.93 | 564.62 | 703.5
0.64 | 0.023679 | 131.17 | 567.13 | 706
0.65 | 0.024336 | 132.44 | 569.6 | 708.9
0.66 | 0.02535 | 133.91 | 571.8 | 711
0.67 | 0.026328 | 134.96 | 574 | 713.2
0.68 | 0.027365 | 136.43 | 575.8 | 715.2
0.69 | 0.028189 | 137.75 | 578.2 | 717.2
0.7 | 0.02923 | 139 | 580.4 | 718.8
0.71 | 0.03023 | 140.41 | 582.2 | 720.5
0.72 | 0.031115 | 141.66 | 584.2 | 722
0.73 | 0.032353 | 142.98 | 585.8 | 723.3
0.74 | 0.033421 | 144.34 | 587.8 | 724.5
0.75 | 0.034536 | 145.75 | 589.2 | 725.5
0.76 | 0.035575 | 146.94 | 590.9 | 726.7
0.77 | 0.036833 | 148.35 | 592.6 | 727.5
0.78 | 0.03801 | 149.78 | 594 | 728.3
0.79 | 0.039234 | 151.08 | 595.6 | 729.3
0.8 | 0.040384 | 152.56 | 596.8 | 729.9
0.81 | 0.041656 | 153.79 | 598.2 | 730.9
0.82 | 0.042989 | 155.23 | 599.4 | 731.3
0.83 | 0.04412 | 156.69 | 600.8 | 732.1
0.84 | 0.045678 | 158.05 | 602 | 732.5
0.85 | 0.046889 | 159.55 | 603.3 | 733.3
0.86 | 0.048411 | 160.83 | 604.4 | 733.5
0.87 | 0.049586 | 162.28 | 605.6 | 734.1
0.88 | 0.05113 | 163.79 | 606.9 | 734.5
0.89 | 0.052394 | 165.27 | 607.8 | 734.9
0.9 | 0.05409 | 166.61 | 609.1 | 735.4
0.91 | 0.055563 | 168.12 | 610.1 | 735.7
0.92 | 0.05718 | 169.6 | 611.1 | 736.1
0.93 | 0.05844 | 171.13 | 612.2 | 736.3
0.94 | 0.05998 | 172.56 | 613.4 | 736.7
0.95 | 0.06141 | 173.94 | 614.4 | 737.3
0.96 | 0.06303 | 175.52 | 615.4 | 737.5
0.97 | 0.06478 | 177.01 | 616.4 | 737.5
0.98 | 0.06639 | 178.52 | 617.4 | 738.1
0.99 | 0.06834 | 180.18 | 618.6 | 738.3
1 | 0.06974 | 181.47 | 619.8 | 738.7