## I-V Characteristic (mA-mm)
VDS (V) | VGS = -0.300 V | VGS = 0.100 V | VGS = 0.500 V | VGS = 0.900 V
0 | -3.0787e-05 | -0.5136 | -1.0388 | -5.18
0.01 | 0.0008127 | 7.702 | 15.601 | 12.722
0.02 | 0.0014388 | 15.234 | 32.39 | 30.849
0.03 | 0.0019057 | 22.419 | 48.785 | 48.602
0.04 | 0.0022689 | 28.908 | 65.54 | 66.74
0.05 | 0.0025502 | 34.825 | 81.66 | 84.2
0.06 | 0.0027772 | 40.192 | 97.75 | 101.81
0.07 | 0.0029731 | 45.062 | 114.02 | 119.44
0.08 | 0.0031514 | 49.363 | 129.77 | 136.78
0.09 | 0.003294 | 53.193 | 145.48 | 153.97
0.1 | 0.00344 | 56.569 | 160.96 | 171.04
0.11 | 0.0035827 | 59.52 | 176.28 | 188.04
0.12 | 0.0037066 | 62.21 | 191.27 | 204.74
0.13 | 0.0038547 | 64.59 | 206.17 | 221.51
0.14 | 0.0039877 | 66.72 | 220.53 | 237.66
0.15 | 0.0041224 | 68.66 | 234.84 | 253.96
0.16 | 0.0042578 | 70.37 | 248.78 | 269.84
0.17 | 0.0043996 | 72 | 262.29 | 285.38
0.18 | 0.0045405 | 73.38 | 275.79 | 301.19
0.19 | 0.0046684 | 74.69 | 288.74 | 316.37
0.2 | 0.0048316 | 76 | 301.39 | 331.36
0.21 | 0.0049806 | 77.21 | 313.71 | 346.16
0.22 | 0.0051452 | 78.42 | 325.54 | 360.57
0.23 | 0.0053015 | 79.79 | 337.31 | 375.05
0.24 | 0.0054681 | 80.93 | 348.41 | 388.95
0.25 | 0.0056318 | 82.36 | 359.21 | 402.65
0.26 | 0.005646 | 83.68 | 369.56 | 416.08
0.27 | 0.005855 | 85.11 | 379.75 | 429.48
0.28 | 0.006049 | 86.49 | 389.38 | 442.25
0.29 | 0.006242 | 87.79 | 398.66 | 454.87
0.3 | 0.006433 | 89.11 | 407.57 | 467.07
0.31 | 0.006647 | 90.38 | 416.22 | 479.2
0.32 | 0.006867 | 91.66 | 424.47 | 491.02
0.33 | 0.00708 | 92.78 | 432.33 | 502.39
0.34 | 0.007294 | 94.01 | 439.86 | 513.41
0.35 | 0.007529 | 95.1 | 447.05 | 524.23
0.36 | 0.007768 | 96.24 | 453.93 | 534.69
0.37 | 0.007982 | 97.47 | 460.5 | 544.99
0.38 | 0.008242 | 98.43 | 466.72 | 554.68
0.39 | 0.008494 | 99.68 | 472.67 | 564.18
0.4 | 0.008766 | 100.76 | 478.43 | 573.6
0.41 | 0.009019 | 101.88 | 483.88 | 582.2
0.42 | 0.009301 | 102.98 | 489.05 | 590.8
0.43 | 0.009585 | 104.08 | 494.05 | 599
0.44 | 0.00987 | 105.18 | 498.83 | 607
0.45 | 0.010184 | 106.33 | 503.37 | 614.3
0.46 | 0.010552 | 107.43 | 507.72 | 621.8
0.47 | 0.010896 | 108.46 | 511.93 | 628.9
0.48 | 0.011246 | 109.58 | 516.04 | 635.7
0.49 | 0.011658 | 110.76 | 519.92 | 641.9
0.5 | 0.012086 | 111.88 | 523.7 | 648.3
0.51 | 0.012559 | 113.09 | 527.35 | 653.7
0.52 | 0.01298 | 114.08 | 530.96 | 659.4
0.53 | 0.01357 | 115.38 | 534.41 | 664.7
0.54 | 0.014039 | 116.55 | 537.72 | 669.7
0.55 | 0.014578 | 117.73 | 541 | 674.4
0.56 | 0.015171 | 119.03 | 544.17 | 678.8
0.57 | 0.015699 | 120.1 | 547.27 | 683.2
0.58 | 0.016337 | 121.42 | 550.21 | 687.2
0.59 | 0.016909 | 122.64 | 553.13 | 691
0.6 | 0.017585 | 123.9 | 555.86 | 694.6
0.61 | 0.018265 | 125.1 | 558.68 | 698
0.62 | 0.019027 | 126.37 | 561.27 | 701.1
0.63 | 0.019684 | 127.69 | 563.88 | 703.7
0.64 | 0.020392 | 128.94 | 566.33 | 706.6
0.65 | 0.021148 | 130.26 | 568.61 | 709.3
0.66 | 0.021867 | 131.42 | 570.9 | 711.4
0.67 | 0.022787 | 132.76 | 573 | 713.7
0.68 | 0.023573 | 134.16 | 575 | 715.7
0.69 | 0.024376 | 135.44 | 577.3 | 717.3
0.7 | 0.025195 | 136.74 | 579 | 718.9
0.71 | 0.025998 | 137.97 | 581.4 | 720.4
0.72 | 0.026902 | 139.35 | 582.8 | 722
0.73 | 0.027902 | 140.63 | 584.6 | 722.9
0.74 | 0.028814 | 141.96 | 586.5 | 724.3
0.75 | 0.029749 | 143.26 | 588.2 | 725.5
0.76 | 0.030789 | 144.57 | 589.8 | 726.5
0.77 | 0.031584 | 145.95 | 591.1 | 727.4
0.78 | 0.032753 | 147.29 | 592.8 | 727.9
0.79 | 0.033747 | 148.62 | 594.2 | 728.7
0.8 | 0.034883 | 149.86 | 595.8 | 729.5
0.81 | 0.035909 | 151.28 | 597 | 730.3
0.82 | 0.037034 | 152.72 | 597.9 | 730.9
0.83 | 0.038088 | 154.09 | 599.4 | 731.3
0.84 | 0.03914 | 155.6 | 600.8 | 732.1
0.85 | 0.040393 | 156.75 | 602 | 732.3
0.86 | 0.041605 | 158.23 | 603 | 733.1
0.87 | 0.042864 | 159.74 | 604.3 | 733.3
0.88 | 0.043951 | 161.07 | 605.2 | 733.8
0.89 | 0.045253 | 162.62 | 606.7 | 734.3
0.9 | 0.046461 | 164 | 607.4 | 734.9
0.91 | 0.047911 | 165.5 | 608.6 | 734.9
0.92 | 0.048929 | 166.94 | 609.9 | 735.4
0.93 | 0.050351 | 168.43 | 610.7 | 735.5
0.94 | 0.051629 | 169.82 | 611.6 | 736.1
0.95 | 0.052891 | 171.28 | 612.9 | 736.3
0.96 | 0.054543 | 172.83 | 613.8 | 736.7
0.97 | 0.055944 | 174.35 | 615 | 736.7
0.98 | 0.05713 | 175.81 | 615.9 | 737.1
0.99 | 0.05888 | 177.11 | 617 | 737.7
1 | 0.06017 | 178.71 | 617.9 | 737.5