## I-V Characteristic (mA-mm)
VDS (V) | VGS = -0.300 V | VGS = 0.100 V | VGS = 0.500 V | VGS = 0.900 V
0 | -3.3954e-05 | -0.5262 | -1.056 | -5.249
0.01 | 0.0008438 | 7.665 | 15.703 | 12.945
0.02 | 0.0014895 | 15.386 | 32.303 | 30.686
0.03 | 0.0019768 | 22.566 | 49.122 | 48.827
0.04 | 0.0023523 | 29.108 | 65.62 | 66.48
0.05 | 0.0026472 | 35.109 | 81.98 | 84.7
0.06 | 0.0028883 | 40.516 | 97.9 | 102.08
0.07 | 0.003086 | 45.412 | 114.3 | 119.56
0.08 | 0.0032566 | 49.774 | 130.1 | 137.05
0.09 | 0.0034289 | 53.684 | 145.56 | 154.25
0.1 | 0.0035725 | 57.04 | 161.34 | 171.36
0.11 | 0.0037271 | 60.15 | 176.73 | 188.39
0.12 | 0.0038629 | 62.84 | 191.68 | 205.2
0.13 | 0.0040032 | 65.26 | 206.39 | 221.78
0.14 | 0.0041444 | 67.38 | 220.96 | 238.07
0.15 | 0.0042734 | 69.41 | 235.45 | 254.36
0.16 | 0.0044269 | 71.05 | 249.19 | 270.41
0.17 | 0.0045742 | 72.69 | 262.89 | 285.94
0.18 | 0.0047142 | 74.16 | 276.25 | 301.31
0.19 | 0.0048751 | 75.52 | 289.4 | 317.25
0.2 | 0.0050389 | 76.77 | 301.98 | 332
0.21 | 0.0052109 | 78.08 | 314.39 | 346.67
0.22 | 0.0053577 | 79.25 | 326.31 | 361.36
0.23 | 0.0055348 | 80.47 | 337.86 | 375.62
0.24 | 0.005651 | 81.82 | 349.25 | 389.66
0.25 | 0.005826 | 83.02 | 360.08 | 403.33
0.26 | 0.005994 | 84.48 | 370.39 | 416.95
0.27 | 0.006206 | 85.97 | 380.52 | 430.11
0.28 | 0.006416 | 87.39 | 390.24 | 443.03
0.29 | 0.006639 | 88.78 | 399.62 | 455.77
0.3 | 0.006814 | 89.94 | 408.4 | 468.06
0.31 | 0.007039 | 91.38 | 417.14 | 480.01
0.32 | 0.007241 | 92.58 | 425.43 | 491.78
0.33 | 0.007466 | 93.78 | 433.38 | 503.55
0.34 | 0.007683 | 94.89 | 440.83 | 514.48
0.35 | 0.007924 | 96.03 | 448.1 | 525.15
0.36 | 0.008162 | 97.28 | 455.09 | 535.8
0.37 | 0.008388 | 98.39 | 461.62 | 545.99
0.38 | 0.00865 | 99.51 | 467.89 | 555.96
0.39 | 0.008916 | 100.6 | 473.88 | 565.3
0.4 | 0.009199 | 101.66 | 479.64 | 574.6
0.41 | 0.009456 | 102.82 | 485.09 | 583.4
0.42 | 0.009739 | 103.95 | 490.25 | 592
0.43 | 0.010047 | 105.12 | 495.21 | 600.2
0.44 | 0.010346 | 106.05 | 500.1 | 608.3
0.45 | 0.010718 | 107.25 | 504.64 | 615.9
0.46 | 0.011036 | 108.35 | 509 | 623.4
0.47 | 0.011407 | 109.43 | 513.28 | 630.1
0.48 | 0.011786 | 110.59 | 517.42 | 636.6
0.49 | 0.012225 | 111.68 | 521.3 | 643.5
0.5 | 0.012629 | 112.84 | 525.11 | 649.4
0.51 | 0.013114 | 113.98 | 528.76 | 655.3
0.52 | 0.013569 | 115.2 | 532.41 | 660.7
0.53 | 0.014108 | 116.27 | 535.89 | 665.9
0.54 | 0.014665 | 117.54 | 539.23 | 671
0.55 | 0.015164 | 118.71 | 542.51 | 676
0.56 | 0.015766 | 119.97 | 545.78 | 680.4
0.57 | 0.016393 | 121.24 | 548.76 | 684.5
0.58 | 0.017013 | 122.34 | 551.81 | 688.8
0.59 | 0.01761 | 123.6 | 554.68 | 692.6
0.6 | 0.018322 | 124.87 | 557.59 | 696.2
0.61 | 0.019045 | 126.11 | 560.31 | 699.5
0.62 | 0.019809 | 127.43 | 562.9 | 702.7
0.63 | 0.020459 | 128.61 | 565.5 | 705.7
0.64 | 0.021245 | 129.94 | 568.01 | 708.2
0.65 | 0.022028 | 131.26 | 570.3 | 710.8
0.66 | 0.022769 | 132.54 | 572.5 | 712.8
0.67 | 0.0236 | 133.73 | 574.8 | 715.3
0.68 | 0.024466 | 135.1 | 576.8 | 717.2
0.69 | 0.025398 | 136.37 | 578.9 | 718.8
0.7 | 0.026193 | 137.75 | 581 | 720.5
0.71 | 0.027148 | 139.03 | 582.8 | 722
0.72 | 0.028101 | 140.2 | 584.8 | 723.6
0.73 | 0.028992 | 141.58 | 586.4 | 724.9
0.74 | 0.029899 | 142.9 | 588.2 | 725.9
0.75 | 0.030992 | 144.26 | 589.8 | 726.9
0.76 | 0.032087 | 145.67 | 591.4 | 727.9
0.77 | 0.032822 | 146.87 | 593.3 | 728.7
0.78 | 0.034032 | 148.26 | 594.2 | 729.5
0.79 | 0.035114 | 149.56 | 595.8 | 730.6
0.8 | 0.036353 | 150.99 | 597.2 | 731.3
0.81 | 0.037307 | 152.28 | 598.8 | 731.9
0.82 | 0.038539 | 153.68 | 599.8 | 732.5
0.83 | 0.039596 | 155.09 | 601.3 | 733.1
0.84 | 0.040749 | 156.49 | 602.4 | 733.5
0.85 | 0.042103 | 157.93 | 603.7 | 734.1
0.86 | 0.043251 | 159.17 | 605 | 734.9
0.87 | 0.044548 | 160.72 | 606 | 734.9
0.88 | 0.045563 | 162.09 | 607.1 | 735.4
0.89 | 0.047015 | 163.47 | 607.9 | 735.6
0.9 | 0.048279 | 165.09 | 609.5 | 736.3
0.91 | 0.049621 | 166.34 | 610.5 | 736.7
0.92 | 0.050921 | 167.98 | 611.5 | 736.7
0.93 | 0.052322 | 169.42 | 612.7 | 737.1
0.94 | 0.053713 | 170.88 | 613.6 | 737.7
0.95 | 0.054997 | 172.42 | 614.3 | 738.1
0.96 | 0.056663 | 173.79 | 615.6 | 738.1
0.97 | 0.05814 | 175.33 | 616.6 | 738.6
0.98 | 0.0594 | 176.86 | 617.5 | 738.7
0.99 | 0.06118 | 178.33 | 618.7 | 739
1 | 0.06281 | 179.68 | 619.8 | 739.3