## I-V Characteristic (mA-mm)
VDS (V) | VGS = -0.300 V | VGS = 0.100 V | VGS = 0.500 V | VGS = 0.900 V
0 | -3.1756e-05 | -0.5167 | -1.0534 | -5.092
0.01 | 0.0008766 | 7.77 | 15.6 | 12.706
0.02 | 0.0015429 | 15.4 | 32.317 | 30.87
0.03 | 0.0020525 | 22.688 | 48.733 | 48.475
0.04 | 0.0024429 | 29.268 | 65.2 | 66.66
0.05 | 0.0027531 | 35.254 | 81.55 | 84.1
0.06 | 0.0030019 | 40.723 | 97.68 | 101.59
0.07 | 0.0032098 | 45.676 | 113.73 | 119.3
0.08 | 0.0034008 | 50.056 | 129.52 | 136.37
0.09 | 0.0035695 | 53.986 | 145.38 | 153.72
0.1 | 0.0037337 | 57.41 | 160.65 | 170.68
0.11 | 0.0038814 | 60.53 | 176.05 | 187.6
0.12 | 0.004025 | 63.31 | 191.01 | 204.26
0.13 | 0.0041664 | 65.74 | 205.73 | 220.95
0.14 | 0.0043076 | 67.9 | 220.43 | 237.16
0.15 | 0.0044712 | 69.82 | 234.6 | 253.39
0.16 | 0.0046181 | 71.65 | 248.5 | 269.27
0.17 | 0.0047813 | 73.26 | 262.09 | 284.94
0.18 | 0.0049381 | 74.72 | 275.31 | 300.55
0.19 | 0.0050963 | 76.16 | 288.54 | 315.75
0.2 | 0.0052653 | 77.32 | 301.18 | 330.76
0.21 | 0.0054235 | 78.61 | 313.45 | 345.52
0.22 | 0.005595 | 79.93 | 325.4 | 359.82
0.23 | 0.005651 | 81.25 | 337.18 | 374.41
0.24 | 0.005853 | 82.54 | 348.31 | 388.21
0.25 | 0.006043 | 83.86 | 359.15 | 401.94
0.26 | 0.006233 | 85.25 | 369.56 | 415.33
0.27 | 0.006431 | 86.71 | 379.75 | 428.62
0.28 | 0.006645 | 88.17 | 389.5 | 441.5
0.29 | 0.006879 | 89.41 | 398.78 | 454.09
0.3 | 0.007105 | 90.88 | 407.73 | 466.38
0.31 | 0.007331 | 92.09 | 416.44 | 478.48
0.32 | 0.007543 | 93.37 | 424.59 | 490.26
0.33 | 0.007787 | 94.66 | 432.69 | 501.64
0.34 | 0.008017 | 95.71 | 440.22 | 512.77
0.35 | 0.008285 | 96.99 | 447.45 | 523.55
0.36 | 0.008524 | 98.15 | 454.42 | 533.97
0.37 | 0.008789 | 99.28 | 461.06 | 544.33
0.38 | 0.009053 | 100.46 | 467.35 | 554.07
0.39 | 0.009296 | 101.5 | 473.36 | 563.62
0.4 | 0.009607 | 102.7 | 479.15 | 572.9
0.41 | 0.009918 | 103.84 | 484.62 | 581.8
0.42 | 0.010236 | 104.93 | 489.87 | 590.2
0.43 | 0.010518 | 105.91 | 494.84 | 598.3
0.44 | 0.010865 | 107.15 | 499.72 | 606.7
0.45 | 0.01122 | 108.26 | 504.27 | 614.2
0.46 | 0.011569 | 109.36 | 508.7 | 621.4
0.47 | 0.011971 | 110.48 | 512.9 | 628.4
0.48 | 0.0124 | 111.52 | 517.05 | 635.3
0.49 | 0.012828 | 112.75 | 520.99 | 641.9
0.5 | 0.013266 | 113.92 | 524.83 | 647.9
0.51 | 0.013783 | 114.96 | 528.54 | 653.7
0.52 | 0.01433 | 116.28 | 532.13 | 659
0.53 | 0.014879 | 117.37 | 535.66 | 664.5
0.54 | 0.015394 | 118.66 | 539.01 | 669.6
0.55 | 0.016004 | 119.87 | 542.32 | 674.3
0.56 | 0.016626 | 121.07 | 545.52 | 678.8
0.57 | 0.017286 | 122.28 | 548.58 | 683.2
0.58 | 0.017972 | 123.44 | 551.64 | 687.2
0.59 | 0.018668 | 124.78 | 554.53 | 690.8
0.6 | 0.019443 | 126.01 | 557.42 | 694.6
0.61 | 0.020042 | 127.33 | 560.03 | 697.8
0.62 | 0.020864 | 128.53 | 562.79 | 701.3
0.63 | 0.021686 | 129.74 | 565.37 | 704.1
0.64 | 0.022527 | 131.12 | 567.87 | 706.8
0.65 | 0.023344 | 132.38 | 570.2 | 709.2
0.66 | 0.024214 | 133.79 | 572.4 | 711.6
0.67 | 0.025007 | 134.92 | 574.8 | 713.9
0.68 | 0.025806 | 136.27 | 576.6 | 715.7
0.69 | 0.026824 | 137.61 | 578.8 | 717.6
0.7 | 0.027799 | 138.83 | 580.8 | 719.2
0.71 | 0.02879 | 140.28 | 582.8 | 720.8
0.72 | 0.029623 | 141.5 | 584.9 | 722.1
0.73 | 0.030774 | 142.83 | 586.4 | 723.6
0.74 | 0.031879 | 144.19 | 588.2 | 724.7
0.75 | 0.032925 | 145.52 | 589.8 | 725.5
0.76 | 0.033875 | 146.77 | 591.4 | 726.7
0.77 | 0.034957 | 148.15 | 593 | 727.7
0.78 | 0.036263 | 149.47 | 594.2 | 728.5
0.79 | 0.037106 | 150.88 | 595.8 | 729.1
0.8 | 0.038391 | 152.3 | 597.2 | 729.9
0.81 | 0.039596 | 153.47 | 598.8 | 730.7
0.82 | 0.040893 | 154.96 | 599.8 | 731.1
0.83 | 0.041918 | 156.31 | 601.2 | 731.9
0.84 | 0.043254 | 157.71 | 602.6 | 732.7
0.85 | 0.044578 | 159.08 | 603.8 | 733.1
0.86 | 0.045858 | 160.39 | 604.7 | 733.5
0.87 | 0.047128 | 161.97 | 605.9 | 734.1
0.88 | 0.048539 | 163.31 | 607.1 | 734.3
0.89 | 0.049881 | 164.81 | 608.3 | 734.7
0.9 | 0.051046 | 166.22 | 609.4 | 735.1
0.91 | 0.052715 | 167.78 | 610.6 | 735.4
0.92 | 0.054139 | 169.2 | 611.4 | 735.6
0.93 | 0.055711 | 170.68 | 612.6 | 736.1
0.94 | 0.056827 | 172.16 | 613.5 | 736.3
0.95 | 0.05872 | 173.47 | 614.7 | 736.7
0.96 | 0.06004 | 175.09 | 615.4 | 737.3
0.97 | 0.06153 | 176.72 | 616.6 | 737.5
0.98 | 0.06289 | 178.15 | 617.5 | 737.5
0.99 | 0.06475 | 179.8 | 618.8 | 737.9
1 | 0.06615 | 181.07 | 619.8 | 738.3