## I-V Characteristic (mA-mm)
VDS (V) | VGS = -0.300 V | VGS = 0.100 V | VGS = 0.500 V | VGS = 0.900 V
0 | -3.6312e-05 | -0.5143 | -1.0823 | -5.206
0.01 | 0.000848 | 7.731 | 15.716 | 12.971
0.02 | 0.0015031 | 15.358 | 32.642 | 30.953
0.03 | 0.0019949 | 22.597 | 49.038 | 48.886
0.04 | 0.0023757 | 29.112 | 65.81 | 66.9
0.05 | 0.0026683 | 35.079 | 81.92 | 84.67
0.06 | 0.0029189 | 40.534 | 98.15 | 102.22
0.07 | 0.0031218 | 45.419 | 114.52 | 120.03
0.08 | 0.0032976 | 49.769 | 130.35 | 137.31
0.09 | 0.0034655 | 53.666 | 146.2 | 154.68
0.1 | 0.0036164 | 57.03 | 161.62 | 171.81
0.11 | 0.0037707 | 60.15 | 177.11 | 188.92
0.12 | 0.0039046 | 62.89 | 192.11 | 205.57
0.13 | 0.004043 | 65.26 | 206.75 | 222.16
0.14 | 0.0041949 | 67.42 | 221.63 | 238.97
0.15 | 0.0043196 | 69.3 | 235.82 | 255.07
0.16 | 0.0044774 | 71.09 | 249.71 | 270.92
0.17 | 0.0046237 | 72.7 | 263.49 | 286.77
0.18 | 0.0047777 | 74.13 | 276.87 | 302.12
0.19 | 0.0049325 | 75.56 | 289.92 | 317.71
0.2 | 0.0050866 | 76.76 | 302.58 | 332.65
0.21 | 0.005251 | 78.04 | 315.02 | 347.61
0.22 | 0.0054098 | 79.25 | 326.96 | 362.08
0.23 | 0.0055812 | 80.43 | 338.68 | 376.53
0.24 | 0.005628 | 81.76 | 349.83 | 390.68
0.25 | 0.005824 | 83.07 | 360.76 | 404.34
0.26 | 0.006 | 84.5 | 371.14 | 417.76
0.27 | 0.006221 | 85.95 | 381.17 | 431.11
0.28 | 0.006407 | 87.37 | 391.11 | 444.3
0.29 | 0.006619 | 88.71 | 400.32 | 456.66
0.3 | 0.006837 | 90.04 | 409.26 | 469.01
0.31 | 0.007055 | 91.35 | 417.95 | 481.26
0.32 | 0.007282 | 92.57 | 426.21 | 492.81
0.33 | 0.007481 | 93.8 | 434.18 | 504.57
0.34 | 0.007742 | 94.89 | 441.67 | 515.52
0.35 | 0.007957 | 96.13 | 448.91 | 526.42
0.36 | 0.008232 | 97.35 | 455.96 | 537.03
0.37 | 0.008448 | 98.39 | 462.52 | 547.13
0.38 | 0.008707 | 99.57 | 468.74 | 557.07
0.39 | 0.00897 | 100.62 | 474.72 | 566.65
0.4 | 0.009227 | 101.82 | 480.54 | 575.8
0.41 | 0.009539 | 102.9 | 485.97 | 584.9
0.42 | 0.009818 | 104.02 | 491.13 | 593.3
0.43 | 0.010143 | 104.98 | 496.16 | 601.5
0.44 | 0.010442 | 106.24 | 501.01 | 609.9
0.45 | 0.010791 | 107.29 | 505.54 | 617.2
0.46 | 0.011114 | 108.43 | 509.96 | 624.5
0.47 | 0.011507 | 109.58 | 514.15 | 631.5
0.48 | 0.011872 | 110.61 | 518.32 | 638.3
0.49 | 0.012315 | 111.8 | 522.27 | 644.7
0.5 | 0.012783 | 112.98 | 526.06 | 650.9
0.51 | 0.013204 | 114.11 | 529.76 | 656.6
0.52 | 0.01374 | 115.37 | 533.35 | 662.3
0.53 | 0.014256 | 116.43 | 536.84 | 667.5
0.54 | 0.014866 | 117.69 | 540.16 | 672.5
0.55 | 0.01534 | 118.84 | 543.47 | 677.4
0.56 | 0.015994 | 120.15 | 546.61 | 681.8
0.57 | 0.016564 | 121.34 | 549.74 | 686.2
0.58 | 0.017247 | 122.52 | 552.7 | 690.2
0.59 | 0.017885 | 123.82 | 555.64 | 694
0.6 | 0.018617 | 125.07 | 558.52 | 697.8
0.61 | 0.019316 | 126.31 | 561.15 | 700.8
0.62 | 0.019964 | 127.41 | 563.86 | 704
0.63 | 0.020827 | 128.81 | 566.46 | 707
0.64 | 0.021563 | 130.13 | 568.93 | 709.6
0.65 | 0.022439 | 131.36 | 571.2 | 712.3
0.66 | 0.023175 | 132.76 | 573.5 | 714.4
0.67 | 0.024024 | 133.86 | 575.4 | 716.5
0.68 | 0.024844 | 135.23 | 578 | 718.4
0.69 | 0.025726 | 136.59 | 579.8 | 720.4
0.7 | 0.026691 | 137.85 | 581.8 | 722
0.71 | 0.027623 | 139.19 | 584 | 723.6
0.72 | 0.028568 | 140.45 | 585.5 | 724.9
0.73 | 0.029434 | 141.73 | 587.4 | 726
0.74 | 0.030505 | 143.17 | 589.2 | 727.1
0.75 | 0.031444 | 144.48 | 591 | 728.3
0.76 | 0.03257 | 145.67 | 592.6 | 729.7
0.77 | 0.033477 | 147.07 | 594 | 730.3
0.78 | 0.034647 | 148.38 | 595.1 | 731.1
0.79 | 0.035711 | 149.78 | 596.8 | 731.9
0.8 | 0.036855 | 151.15 | 598.2 | 732.7
0.81 | 0.038022 | 152.3 | 599.9 | 733.1
0.82 | 0.039195 | 153.81 | 600.8 | 733.9
0.83 | 0.040476 | 155.2 | 602.2 | 734.3
0.84 | 0.041357 | 156.59 | 603.5 | 735.1
0.85 | 0.042715 | 158.03 | 604.4 | 735.5
0.86 | 0.04398 | 159.35 | 605.8 | 735.9
0.87 | 0.045325 | 160.84 | 607.1 | 736.3
0.88 | 0.04644 | 162.23 | 608.2 | 736.7
0.89 | 0.047793 | 163.75 | 609.1 | 737.1
0.9 | 0.049153 | 165.05 | 610.3 | 737.5
0.91 | 0.05024 | 166.53 | 611.1 | 737.9
0.92 | 0.051997 | 168.04 | 612.4 | 738.3
0.93 | 0.053231 | 169.45 | 613.5 | 738.5
0.94 | 0.054744 | 170.97 | 614.3 | 738.8
0.95 | 0.056166 | 172.28 | 615.6 | 739.3
0.96 | 0.05768 | 173.89 | 616.6 | 739.3
0.97 | 0.0591 | 175.39 | 617.5 | 739.9
0.98 | 0.06036 | 176.95 | 618.6 | 740.1
0.99 | 0.06243 | 178.44 | 619.8 | 740.5
1 | 0.06391 | 179.83 | 620.6 | 740.7