## I-V Characteristic (mA-mm)
VDS (V) | VGS = -0.300 V | VGS = 0.100 V | VGS = 0.500 V | VGS = 0.900 V
0 | -3.2344e-05 | -0.50143 | -1.0657 | -5.094
0.01 | 0.0007897 | 7.617 | 15.274 | 12.474
0.02 | 0.0013998 | 14.977 | 31.426 | 29.924
0.03 | 0.0018593 | 21.907 | 47.75 | 47.634
0.04 | 0.0022137 | 28.311 | 63.61 | 64.8
0.05 | 0.0024969 | 34.011 | 79.61 | 82.3
0.06 | 0.0027122 | 39.31 | 95.45 | 99.48
0.07 | 0.0029149 | 44.048 | 111.12 | 116.53
0.08 | 0.0030774 | 48.204 | 126.45 | 133.37
0.09 | 0.0032429 | 51.915 | 141.86 | 150.35
0.1 | 0.0033709 | 55.219 | 157.23 | 167.11
0.11 | 0.0035089 | 57.77 | 171.96 | 183.59
0.12 | 0.0036429 | 60.43 | 186.63 | 199.92
0.13 | 0.0037714 | 62.68 | 201.14 | 216.17
0.14 | 0.0039089 | 64.76 | 215.01 | 231.82
0.15 | 0.0040486 | 66.61 | 229.3 | 248.08
0.16 | 0.0041733 | 68.27 | 242.87 | 263.57
0.17 | 0.0043098 | 69.66 | 256.12 | 278.79
0.18 | 0.0044474 | 71.04 | 269.13 | 293.95
0.19 | 0.0046087 | 72.3 | 281.98 | 309.08
0.2 | 0.0047404 | 73.45 | 294.56 | 323.87
0.21 | 0.0049014 | 74.53 | 306.44 | 338.2
0.22 | 0.0050576 | 75.52 | 318.07 | 352.41
0.23 | 0.0051889 | 76.7 | 329.62 | 366.55
0.24 | 0.0053622 | 77.76 | 340.61 | 380.29
0.25 | 0.0055348 | 79.02 | 351.11 | 393.58
0.26 | 0.005655 | 80.29 | 361.42 | 406.94
0.27 | 0.005849 | 81.39 | 371.34 | 419.92
0.28 | 0.006031 | 82.82 | 380.67 | 432.45
0.29 | 0.00622 | 84.14 | 389.92 | 445.19
0.3 | 0.006406 | 85.41 | 398.7 | 457.14
0.31 | 0.006589 | 86.73 | 407.1 | 469.01
0.32 | 0.006825 | 87.83 | 415.21 | 480.52
0.33 | 0.007031 | 89.18 | 422.92 | 491.92
0.34 | 0.007259 | 90.2 | 430.41 | 503.01
0.35 | 0.007441 | 91.37 | 437.38 | 513.53
0.36 | 0.007684 | 92.52 | 444.17 | 523.99
0.37 | 0.007871 | 93.68 | 450.59 | 534.14
0.38 | 0.00812 | 94.75 | 456.83 | 544.03
0.39 | 0.008348 | 95.79 | 462.7 | 553.35
0.4 | 0.008624 | 96.87 | 468.28 | 562.63
0.41 | 0.008858 | 97.97 | 473.65 | 571.5
0.42 | 0.009071 | 99.04 | 478.84 | 580
0.43 | 0.009372 | 100.15 | 483.84 | 588.2
0.44 | 0.009656 | 101.17 | 488.66 | 596.2
0.45 | 0.009999 | 102.38 | 493.29 | 603.8
0.46 | 0.010255 | 103.28 | 497.78 | 611.1
0.47 | 0.010589 | 104.5 | 502.06 | 618.2
0.48 | 0.010944 | 105.56 | 506.22 | 624.9
0.49 | 0.011345 | 106.67 | 510.29 | 631.2
0.5 | 0.011734 | 107.8 | 514.29 | 637.3
0.51 | 0.012172 | 108.94 | 518.05 | 643.5
0.52 | 0.012626 | 110.18 | 521.81 | 648.9
0.53 | 0.01303 | 111.36 | 525.33 | 654.2
0.54 | 0.013526 | 112.49 | 528.87 | 659.4
0.55 | 0.014066 | 113.64 | 532.26 | 664.1
0.56 | 0.014584 | 114.89 | 535.58 | 668.6
0.57 | 0.015076 | 116.19 | 538.67 | 672.9
0.58 | 0.015707 | 117.39 | 541.83 | 676.9
0.59 | 0.016266 | 118.79 | 544.82 | 680.8
0.6 | 0.016825 | 119.83 | 547.8 | 684.6
0.61 | 0.017537 | 121.24 | 550.6 | 688
0.62 | 0.018162 | 122.48 | 553.25 | 690.9
0.63 | 0.018876 | 123.82 | 555.93 | 694.2
0.64 | 0.019541 | 125.14 | 558.58 | 696.8
0.65 | 0.020277 | 126.35 | 560.99 | 699.5
0.66 | 0.021048 | 127.71 | 563.39 | 701.9
0.67 | 0.021773 | 128.99 | 565.58 | 704.2
0.68 | 0.022506 | 130.37 | 567.9 | 706.4
0.69 | 0.023209 | 131.56 | 569.6 | 708
0.7 | 0.024034 | 132.95 | 571.9 | 710
0.71 | 0.024888 | 134.36 | 573.9 | 711.4
0.72 | 0.025797 | 135.64 | 575.7 | 712.8
0.73 | 0.0266 | 137.07 | 577.6 | 714.4
0.74 | 0.027559 | 138.27 | 579.6 | 715.7
0.75 | 0.028341 | 139.72 | 581.2 | 716.9
0.76 | 0.029309 | 141.1 | 582.6 | 718.1
0.77 | 0.030248 | 142.44 | 584.4 | 718.8
0.78 | 0.031102 | 143.84 | 585.5 | 719.7
0.79 | 0.032145 | 145.1 | 587.4 | 720.6
0.8 | 0.033081 | 146.55 | 588.6 | 721.6
0.81 | 0.034156 | 147.85 | 589.8 | 722.2
0.82 | 0.035062 | 149.29 | 591.4 | 722.8
0.83 | 0.036327 | 150.53 | 592.8 | 723.4
0.84 | 0.037338 | 152.04 | 594.2 | 724
0.85 | 0.038471 | 153.45 | 595.2 | 724.7
0.86 | 0.039509 | 154.81 | 596.8 | 725.3
0.87 | 0.040552 | 156.31 | 597.6 | 725.8
0.88 | 0.041708 | 157.63 | 598.8 | 726
0.89 | 0.042826 | 159.15 | 599.8 | 726.7
0.9 | 0.044041 | 160.62 | 601 | 727.1
0.91 | 0.045397 | 162.06 | 602.2 | 727.7
0.92 | 0.046536 | 163.65 | 603.1 | 728.1
0.93 | 0.047755 | 164.85 | 604.3 | 728.3
0.94 | 0.049054 | 166.45 | 605.4 | 728.7
0.95 | 0.050376 | 167.91 | 606.7 | 729
0.96 | 0.051791 | 169.44 | 607.5 | 729.5
0.97 | 0.053058 | 170.89 | 608.4 | 729.9
0.98 | 0.054366 | 172.31 | 609.5 | 730.3
0.99 | 0.055732 | 173.87 | 610.6 | 730.5
1 | 0.05724 | 175.41 | 611.7 | 730.9