## I-V Characteristic (mA-mm)
VDS (V) | VGS = -0.300 V | VGS = 0.100 V | VGS = 0.500 V | VGS = 0.900 V
0 | -2.6501e-05 | -0.50947 | -0.8056 | -5.1
0.01 | 0.0007429 | 7.57 | 15.238 | 12.26
0.02 | 0.0013094 | 14.913 | 31.371 | 29.772
0.03 | 0.0017358 | 21.742 | 47.465 | 47.203
0.04 | 0.0020715 | 28.102 | 63.55 | 64.64
0.05 | 0.0023286 | 33.835 | 79.62 | 81.94
0.06 | 0.0025496 | 39.064 | 95.17 | 99.11
0.07 | 0.0027308 | 43.721 | 110.98 | 116.35
0.08 | 0.0028862 | 47.865 | 126.41 | 133.08
0.09 | 0.0030265 | 51.543 | 141.66 | 149.95
0.1 | 0.0031467 | 54.802 | 156.62 | 166.65
0.11 | 0.0032774 | 57.48 | 171.88 | 183.35
0.12 | 0.0034007 | 60.01 | 186.47 | 199.57
0.13 | 0.0035192 | 62.35 | 200.74 | 215.88
0.14 | 0.0036368 | 64.32 | 214.89 | 231.7
0.15 | 0.0037606 | 66.1 | 228.85 | 247.45
0.16 | 0.0038947 | 67.79 | 242.65 | 263.41
0.17 | 0.0040076 | 69.14 | 255.72 | 278.58
0.18 | 0.0041389 | 70.41 | 268.8 | 293.49
0.19 | 0.0042722 | 71.69 | 281.66 | 308.62
0.2 | 0.0043941 | 72.77 | 293.81 | 323.3
0.21 | 0.0045573 | 73.99 | 305.98 | 337.88
0.22 | 0.0046937 | 75.02 | 317.71 | 351.9
0.23 | 0.0048451 | 76.14 | 329.02 | 366.12
0.24 | 0.004981 | 77.16 | 339.92 | 379.78
0.25 | 0.0051341 | 78.34 | 350.66 | 393.2
0.26 | 0.0052966 | 79.53 | 360.81 | 406.49
0.27 | 0.0054356 | 80.79 | 370.65 | 419.6
0.28 | 0.0056235 | 82.06 | 380.16 | 432.07
0.29 | 0.005695 | 83.38 | 389.31 | 444.53
0.3 | 0.00591 | 84.7 | 398.05 | 456.87
0.31 | 0.006063 | 85.89 | 406.48 | 468.62
0.32 | 0.006261 | 87.11 | 414.53 | 480.06
0.33 | 0.006446 | 88.3 | 422.31 | 491.49
0.34 | 0.006654 | 89.46 | 429.54 | 502.49
0.35 | 0.006837 | 90.68 | 436.64 | 513.32
0.36 | 0.007061 | 91.6 | 443.5 | 523.59
0.37 | 0.007281 | 92.8 | 449.88 | 533.66
0.38 | 0.007455 | 93.94 | 456.01 | 543.56
0.39 | 0.0077 | 94.92 | 461.83 | 552.98
0.4 | 0.007929 | 96.11 | 467.52 | 562.26
0.41 | 0.008196 | 97.07 | 472.89 | 570.7
0.42 | 0.008402 | 98.19 | 478.03 | 579.8
0.43 | 0.008661 | 99.27 | 482.92 | 588
0.44 | 0.008942 | 100.34 | 487.77 | 595.6
0.45 | 0.009174 | 101.2 | 492.36 | 603.4
0.46 | 0.009487 | 102.42 | 496.76 | 610.6
0.47 | 0.009813 | 103.58 | 500.98 | 617.9
0.48 | 0.010127 | 104.64 | 505.23 | 624.5
0.49 | 0.010425 | 105.78 | 509.22 | 630.7
0.5 | 0.010809 | 106.77 | 513.13 | 637.1
0.51 | 0.011224 | 107.9 | 516.87 | 642.9
0.52 | 0.011667 | 109.11 | 520.6 | 648.5
0.53 | 0.012045 | 110.24 | 524.19 | 653.7
0.54 | 0.012508 | 111.5 | 527.58 | 658.9
0.55 | 0.012989 | 112.56 | 530.97 | 663.7
0.56 | 0.013406 | 113.88 | 534.25 | 668.5
0.57 | 0.013939 | 115.04 | 537.48 | 672.5
0.58 | 0.014506 | 116.29 | 540.47 | 676.6
0.59 | 0.015043 | 117.43 | 543.42 | 680.4
0.6 | 0.015562 | 118.75 | 546.38 | 684
0.61 | 0.01613 | 119.99 | 549.18 | 687.6
0.62 | 0.0168 | 121.3 | 551.9 | 690.8
0.63 | 0.017411 | 122.54 | 554.4 | 693.6
0.64 | 0.018092 | 123.77 | 557.04 | 696.4
0.65 | 0.018713 | 125.07 | 559.5 | 699.2
0.66 | 0.01943 | 126.41 | 561.85 | 701.4
0.67 | 0.02001 | 127.73 | 564.18 | 703.4
0.68 | 0.020763 | 129.14 | 566.32 | 705.6
0.69 | 0.021561 | 130.29 | 568.49 | 707.6
0.7 | 0.022341 | 131.64 | 570.3 | 709.4
0.71 | 0.022969 | 132.96 | 572.3 | 710.8
0.72 | 0.023774 | 134.32 | 574.4 | 712.5
0.73 | 0.024582 | 135.58 | 575.8 | 713.9
0.74 | 0.025351 | 136.83 | 578 | 714.9
0.75 | 0.026252 | 138.28 | 579.1 | 716.1
0.76 | 0.027172 | 139.56 | 581 | 717
0.77 | 0.027918 | 140.96 | 582.3 | 718.1
0.78 | 0.02866 | 142.1 | 584.4 | 718.9
0.79 | 0.029727 | 143.54 | 585.4 | 719.7
0.8 | 0.030633 | 144.98 | 587.2 | 720.8
0.81 | 0.031591 | 146.33 | 588.5 | 721.3
0.82 | 0.032444 | 147.77 | 589.8 | 722
0.83 | 0.033572 | 148.99 | 591 | 722.6
0.84 | 0.03446 | 150.46 | 592.4 | 723.5
0.85 | 0.035322 | 151.96 | 593.4 | 723.7
0.86 | 0.036572 | 153.24 | 594.8 | 724.5
0.87 | 0.037659 | 154.69 | 595.8 | 724.9
0.88 | 0.038627 | 156.07 | 597 | 725.1
0.89 | 0.039649 | 157.49 | 598.2 | 725.8
0.9 | 0.040903 | 158.95 | 599.4 | 726
0.91 | 0.042071 | 160.43 | 600.4 | 726.7
0.92 | 0.043055 | 161.72 | 601.4 | 726.9
0.93 | 0.044251 | 163.31 | 602.4 | 727.4
0.94 | 0.045478 | 164.69 | 603.8 | 727.7
0.95 | 0.046661 | 166.25 | 604.6 | 728.1
0.96 | 0.047711 | 167.69 | 605.6 | 728.3
0.97 | 0.049085 | 168.94 | 606.6 | 728.7
0.98 | 0.050402 | 170.53 | 607.6 | 729
0.99 | 0.051924 | 172.09 | 608.7 | 729.1
1 | 0.052947 | 173.51 | 609.8 | 729.7