## I-V Characteristic (mA-mm)
VDS (V) | VGS = -0.300 V | VGS = 0.100 V | VGS = 0.500 V | VGS = 0.900 V
0 | -3.2139e-05 | -0.5224 | -1.0507 | -5.153
0.01 | 0.0007813 | 7.484 | 15.494 | 12.328
0.02 | 0.001393 | 14.981 | 31.461 | 30.182
0.03 | 0.001847 | 21.896 | 47.554 | 47.383
0.04 | 0.0021982 | 28.291 | 63.73 | 65.1
0.05 | 0.0024676 | 34.057 | 79.57 | 82.12
0.06 | 0.0026983 | 39.32 | 95.27 | 99.3
0.07 | 0.002893 | 44.068 | 111.1 | 116.5
0.08 | 0.0030596 | 48.265 | 126.75 | 133.12
0.09 | 0.0032103 | 51.967 | 141.82 | 150.35
0.1 | 0.0033559 | 55.265 | 156.85 | 166.78
0.11 | 0.0034918 | 57.94 | 171.93 | 183.43
0.12 | 0.0036083 | 60.54 | 186.43 | 199.71
0.13 | 0.0037435 | 62.87 | 201.14 | 215.85
0.14 | 0.0038709 | 64.82 | 215.08 | 231.89
0.15 | 0.0039916 | 66.74 | 229.11 | 247.7
0.16 | 0.0041452 | 68.39 | 242.7 | 263.26
0.17 | 0.0042753 | 69.82 | 256.04 | 278.59
0.18 | 0.0044227 | 71.25 | 269.06 | 293.83
0.19 | 0.0045589 | 72.42 | 281.86 | 308.76
0.2 | 0.0047065 | 73.7 | 294.24 | 323.53
0.21 | 0.0048581 | 74.78 | 306.3 | 337.95
0.22 | 0.0049837 | 75.87 | 318.09 | 352.03
0.23 | 0.0051617 | 76.98 | 329.42 | 366.47
0.24 | 0.0053087 | 78.12 | 340.4 | 379.94
0.25 | 0.0054772 | 79.21 | 350.99 | 393.31
0.26 | 0.0056518 | 80.53 | 361.09 | 406.53
0.27 | 0.005722 | 81.83 | 371.19 | 419.39
0.28 | 0.00591 | 83.07 | 380.57 | 432.31
0.29 | 0.006087 | 84.43 | 389.64 | 444.52
0.3 | 0.006307 | 85.69 | 398.46 | 456.67
0.31 | 0.006514 | 86.93 | 406.88 | 468.61
0.32 | 0.006716 | 88.3 | 414.93 | 480.13
0.33 | 0.006907 | 89.33 | 422.67 | 491.44
0.34 | 0.00713 | 90.61 | 430.06 | 502.42
0.35 | 0.007348 | 91.69 | 437.12 | 513.03
0.36 | 0.007567 | 92.78 | 443.94 | 523.5
0.37 | 0.007795 | 94 | 450.33 | 533.7
0.38 | 0.008029 | 95.08 | 456.47 | 543.35
0.39 | 0.008278 | 96.07 | 462.35 | 552.77
0.4 | 0.008491 | 97.15 | 468.03 | 562.05
0.41 | 0.008779 | 98.31 | 473.37 | 570.7
0.42 | 0.009027 | 99.23 | 478.51 | 579.2
0.43 | 0.009327 | 100.46 | 483.44 | 587.6
0.44 | 0.009588 | 101.49 | 488.25 | 595.6
0.45 | 0.009875 | 102.56 | 492.81 | 603.1
0.46 | 0.010185 | 103.81 | 497.21 | 610.3
0.47 | 0.010538 | 104.61 | 501.52 | 617.2
0.48 | 0.01087 | 105.78 | 505.64 | 624.2
0.49 | 0.01124 | 106.99 | 509.7 | 630.2
0.5 | 0.011646 | 108.12 | 513.54 | 636.4
0.51 | 0.011994 | 109.27 | 517.36 | 642.2
0.52 | 0.012494 | 110.34 | 521.07 | 647.9
0.53 | 0.012919 | 111.56 | 524.62 | 653.3
0.54 | 0.013456 | 112.76 | 528.04 | 658.3
0.55 | 0.01389 | 113.97 | 531.42 | 662.9
0.56 | 0.014449 | 115.09 | 534.75 | 667.7
0.57 | 0.014993 | 116.35 | 537.9 | 671.8
0.58 | 0.015542 | 117.57 | 540.96 | 676.2
0.59 | 0.016101 | 118.84 | 543.99 | 680
0.6 | 0.016738 | 120.12 | 546.82 | 683.8
0.61 | 0.01737 | 121.26 | 549.63 | 687
0.62 | 0.017983 | 122.62 | 552.31 | 690.2
0.63 | 0.018723 | 123.9 | 554.93 | 693.2
0.64 | 0.019365 | 125.23 | 557.47 | 696
0.65 | 0.020087 | 126.6 | 559.95 | 698.4
0.66 | 0.020788 | 127.71 | 562.35 | 700.5
0.67 | 0.021509 | 129.18 | 564.61 | 702.9
0.68 | 0.022288 | 130.45 | 566.85 | 705.2
0.69 | 0.023048 | 131.76 | 568.91 | 706.8
0.7 | 0.023821 | 133.04 | 570.7 | 708.9
0.71 | 0.024659 | 134.33 | 572.7 | 710.1
0.72 | 0.025514 | 135.73 | 574.8 | 711.8
0.73 | 0.026255 | 137.05 | 576.6 | 713
0.74 | 0.027147 | 138.36 | 578.2 | 714.4
0.75 | 0.028045 | 139.61 | 579.8 | 715.7
0.76 | 0.028997 | 141.04 | 581.4 | 716.5
0.77 | 0.029881 | 142.42 | 583.2 | 717.6
0.78 | 0.030861 | 143.75 | 584.6 | 718.6
0.79 | 0.031908 | 145.2 | 586.1 | 719.3
0.8 | 0.032773 | 146.33 | 587.8 | 720.2
0.81 | 0.033791 | 147.77 | 589.2 | 720.8
0.82 | 0.034989 | 149.21 | 590.4 | 721.6
0.83 | 0.035926 | 150.57 | 591.7 | 722.1
0.84 | 0.036832 | 152.03 | 593 | 723
0.85 | 0.038001 | 153.3 | 594.2 | 723.5
0.86 | 0.039147 | 154.69 | 595.1 | 724
0.87 | 0.040323 | 156.17 | 596.5 | 724.5
0.88 | 0.041379 | 157.67 | 597.8 | 724.7
0.89 | 0.042566 | 158.95 | 598.8 | 725.5
0.9 | 0.043823 | 160.47 | 599.9 | 725.8
0.91 | 0.044886 | 161.9 | 601 | 726.5
0.92 | 0.046128 | 163.37 | 602 | 726.5
0.93 | 0.04754 | 164.89 | 603.2 | 727.1
0.94 | 0.048884 | 166.13 | 604.2 | 727.7
0.95 | 0.049895 | 167.76 | 605.3 | 727.9
0.96 | 0.051297 | 169.24 | 606.2 | 727.9
0.97 | 0.052728 | 170.72 | 607.4 | 728.3
0.98 | 0.053986 | 172.33 | 608.4 | 728.7
0.99 | 0.055422 | 173.71 | 609.5 | 728.9
1 | 0.056708 | 175.27 | 610.3 | 729.5