## I-V Characteristic (mA-mm)
VDS (V) | VGS = -0.300 V | VGS = 0.100 V | VGS = 0.500 V | VGS = 0.900 V
0 | -3.4754e-05 | -0.5455 | -0.911 | -5.1268
0.01 | 0.00081 | 7.569 | 15.354 | 12.545
0.02 | 0.0014224 | 15.154 | 31.577 | 30.051
0.03 | 0.0018887 | 22.011 | 47.786 | 47.667
0.04 | 0.0022542 | 28.426 | 63.99 | 65.03
0.05 | 0.0025367 | 34.261 | 79.99 | 82.67
0.06 | 0.0027759 | 39.514 | 95.56 | 99.53
0.07 | 0.0029746 | 44.284 | 111.63 | 116.89
0.08 | 0.0031408 | 48.497 | 127.05 | 133.89
0.09 | 0.0032941 | 52.272 | 142.34 | 150.73
0.1 | 0.0034365 | 55.555 | 157.43 | 167.41
0.11 | 0.003577 | 58.28 | 172.47 | 184.21
0.12 | 0.0037204 | 60.88 | 187.5 | 200.56
0.13 | 0.0038586 | 63.27 | 201.7 | 216.67
0.14 | 0.0039954 | 65.3 | 215.87 | 232.96
0.15 | 0.0041222 | 67.22 | 230.05 | 248.91
0.16 | 0.0042669 | 68.82 | 243.85 | 264.31
0.17 | 0.0044108 | 70.37 | 256.99 | 279.7
0.18 | 0.0045397 | 71.73 | 270.09 | 294.85
0.19 | 0.0046989 | 72.97 | 283.07 | 310.21
0.2 | 0.0048456 | 74.21 | 295.39 | 324.66
0.21 | 0.0049965 | 75.32 | 307.59 | 339.19
0.22 | 0.0051582 | 76.46 | 319.29 | 353.6
0.23 | 0.0053067 | 77.56 | 330.78 | 367.56
0.24 | 0.0054907 | 78.77 | 341.68 | 381.34
0.25 | 0.0056434 | 79.97 | 352.23 | 394.94
0.26 | 0.005732 | 81.21 | 362.77 | 408.11
0.27 | 0.005933 | 82.58 | 372.51 | 421.05
0.28 | 0.006145 | 83.86 | 382.04 | 433.94
0.29 | 0.006333 | 85.27 | 391.34 | 446.36
0.3 | 0.00653 | 86.55 | 400.09 | 458.45
0.31 | 0.006727 | 87.81 | 408.53 | 470.34
0.32 | 0.00695 | 89.1 | 416.6 | 481.84
0.33 | 0.007169 | 90.28 | 424.5 | 493.53
0.34 | 0.007396 | 91.4 | 431.82 | 504.29
0.35 | 0.007609 | 92.61 | 438.94 | 514.92
0.36 | 0.007808 | 93.8 | 445.74 | 525.5
0.37 | 0.008087 | 94.82 | 452.3 | 535.6
0.38 | 0.008299 | 95.91 | 458.45 | 545.47
0.39 | 0.008573 | 97.09 | 464.25 | 554.79
0.4 | 0.008806 | 98.11 | 469.97 | 564.11
0.41 | 0.009083 | 99.28 | 475.43 | 572.8
0.42 | 0.009368 | 100.2 | 480.6 | 581.6
0.43 | 0.009649 | 101.4 | 485.53 | 589.6
0.44 | 0.009941 | 102.48 | 490.33 | 597.6
0.45 | 0.010241 | 103.57 | 494.96 | 605.4
0.46 | 0.010563 | 104.7 | 499.44 | 612.6
0.47 | 0.010906 | 105.77 | 503.7 | 619.7
0.48 | 0.011298 | 106.89 | 507.85 | 626.2
0.49 | 0.011663 | 108.02 | 511.89 | 632.9
0.5 | 0.012117 | 109.13 | 515.84 | 639.1
0.51 | 0.012517 | 110.22 | 519.62 | 644.9
0.52 | 0.012983 | 111.48 | 523.3 | 650.5
0.53 | 0.013442 | 112.64 | 526.98 | 655.8
0.54 | 0.013936 | 113.85 | 530.35 | 661
0.55 | 0.014515 | 115.08 | 533.78 | 665.8
0.56 | 0.015081 | 116.17 | 537.1 | 670.2
0.57 | 0.015693 | 117.47 | 540.27 | 674.6
0.58 | 0.016239 | 118.69 | 543.39 | 678.8
0.59 | 0.016894 | 119.95 | 546.29 | 682.7
0.6 | 0.017528 | 121.32 | 549.22 | 686.4
0.61 | 0.018149 | 122.42 | 552.05 | 689.8
0.62 | 0.018794 | 123.91 | 554.79 | 693
0.63 | 0.019527 | 125.1 | 557.44 | 696
0.64 | 0.02035 | 126.43 | 559.96 | 698.7
0.65 | 0.020952 | 127.79 | 562.47 | 701.2
0.66 | 0.021891 | 128.99 | 564.86 | 703.6
0.67 | 0.022616 | 130.38 | 567.1 | 705.8
0.68 | 0.023482 | 131.74 | 569.28 | 708
0.69 | 0.024206 | 133 | 571.5 | 709.8
0.7 | 0.025042 | 134.32 | 573.4 | 711.6
0.71 | 0.025884 | 135.64 | 575.3 | 713.2
0.72 | 0.026742 | 137.05 | 577 | 714.8
0.73 | 0.027642 | 138.32 | 578.8 | 716.1
0.74 | 0.028619 | 139.79 | 581 | 717.3
0.75 | 0.029582 | 140.94 | 582.5 | 718.6
0.76 | 0.030393 | 142.38 | 584.4 | 719.7
0.77 | 0.031509 | 143.77 | 585.5 | 720.6
0.78 | 0.032406 | 145.15 | 587.4 | 721.7
0.79 | 0.033481 | 146.55 | 588.9 | 722.4
0.8 | 0.034515 | 147.85 | 590.4 | 722.9
0.81 | 0.035633 | 149.28 | 591.4 | 724
0.82 | 0.03664 | 150.69 | 592.8 | 724.9
0.83 | 0.037854 | 152.09 | 594.2 | 725.3
0.84 | 0.038822 | 153.4 | 595.1 | 725.9
0.85 | 0.040054 | 154.9 | 596.6 | 726.3
0.86 | 0.041352 | 156.23 | 598.1 | 726.9
0.87 | 0.042256 | 157.7 | 599 | 727.4
0.88 | 0.04374 | 159.23 | 600.5 | 728.1
0.89 | 0.044952 | 160.43 | 601.2 | 728.3
0.9 | 0.046152 | 162.08 | 602.6 | 728.7
0.91 | 0.047441 | 163.51 | 603.8 | 729.3
0.92 | 0.048669 | 164.97 | 604.8 | 729.7
0.93 | 0.050101 | 166.51 | 605.8 | 730.1
0.94 | 0.051412 | 167.85 | 606.8 | 730.3
0.95 | 0.052799 | 169.44 | 608 | 730.7
0.96 | 0.054175 | 170.88 | 609 | 731.3
0.97 | 0.055507 | 172.45 | 610.1 | 731.5
0.98 | 0.056761 | 173.94 | 611 | 731.5
0.99 | 0.05848 | 175.38 | 611.9 | 732.2
1 | 0.05999 | 176.91 | 613.3 | 732.3