## I-V Characteristic (mA-mm)
VDS (V) | VGS = -0.300 V | VGS = 0.100 V | VGS = 0.500 V | VGS = 0.900 V
0 | -4.2783e-05 | -0.5111 | -1.029 | -5.103
0.01 | 0.0008612 | 7.613 | 15.315 | 12.526
0.02 | 0.0015275 | 15.187 | 31.515 | 30.012
0.03 | 0.0020284 | 22.196 | 47.697 | 47.751
0.04 | 0.0024187 | 28.812 | 63.66 | 64.98
0.05 | 0.0027249 | 34.659 | 79.97 | 82.56
0.06 | 0.0029788 | 40.006 | 95.6 | 99.53
0.07 | 0.0031903 | 44.909 | 111.32 | 116.71
0.08 | 0.0033787 | 49.198 | 126.79 | 133.72
0.09 | 0.0035423 | 53.007 | 142.38 | 150.53
0.1 | 0.0037054 | 56.422 | 157.41 | 167.37
0.11 | 0.0038565 | 59.2 | 172.41 | 183.86
0.12 | 0.0040009 | 61.91 | 187.27 | 200.32
0.13 | 0.004151 | 64.31 | 201.68 | 216.45
0.14 | 0.0042912 | 66.42 | 215.92 | 232.14
0.15 | 0.0044565 | 68.3 | 229.94 | 248.46
0.16 | 0.0045908 | 70.09 | 243.63 | 263.87
0.17 | 0.0047518 | 71.65 | 256.87 | 279.16
0.18 | 0.0049091 | 72.99 | 269.77 | 294.23
0.19 | 0.005059 | 74.39 | 283.05 | 309.56
0.2 | 0.0052456 | 75.52 | 295.31 | 324.18
0.21 | 0.0054125 | 76.76 | 307.28 | 338.55
0.22 | 0.0055944 | 77.94 | 319.13 | 352.87
0.23 | 0.005711 | 79.09 | 330.65 | 366.99
0.24 | 0.005905 | 80.37 | 341.58 | 380.72
0.25 | 0.006094 | 81.55 | 352.24 | 394.05
0.26 | 0.006293 | 82.94 | 362.6 | 407.38
0.27 | 0.006496 | 84.31 | 372.55 | 420.34
0.28 | 0.006707 | 85.61 | 382.05 | 432.77
0.29 | 0.006909 | 86.93 | 391.25 | 445.55
0.3 | 0.007119 | 88.35 | 400.09 | 457.5
0.31 | 0.00736 | 89.53 | 408.56 | 469.26
0.32 | 0.007583 | 90.86 | 416.56 | 480.85
0.33 | 0.007829 | 92.02 | 424.62 | 492.28
0.34 | 0.008034 | 93.11 | 431.99 | 503.25
0.35 | 0.008276 | 94.33 | 439 | 513.75
0.36 | 0.008525 | 95.51 | 445.87 | 524.24
0.37 | 0.008786 | 96.57 | 452.42 | 534.37
0.38 | 0.009048 | 97.8 | 458.64 | 544.22
0.39 | 0.00931 | 98.79 | 464.42 | 553.52
0.4 | 0.009569 | 99.98 | 470.14 | 562.74
0.41 | 0.009858 | 101.06 | 475.57 | 571.6
0.42 | 0.010155 | 102.2 | 480.72 | 580
0.43 | 0.010461 | 103.23 | 485.67 | 588.2
0.44 | 0.010811 | 104.34 | 490.45 | 596.2
0.45 | 0.011117 | 105.43 | 495.06 | 603.6
0.46 | 0.011498 | 106.51 | 499.49 | 611
0.47 | 0.01186 | 107.61 | 503.68 | 618.2
0.48 | 0.012228 | 108.67 | 507.92 | 624.9
0.49 | 0.012692 | 109.87 | 511.94 | 630.9
0.5 | 0.013139 | 111 | 515.84 | 637.5
0.51 | 0.013604 | 112.06 | 519.52 | 643
0.52 | 0.014089 | 113.4 | 523.18 | 648.9
0.53 | 0.014622 | 114.39 | 526.82 | 654.1
0.54 | 0.015166 | 115.67 | 530.3 | 659.4
0.55 | 0.015727 | 116.87 | 533.61 | 664.2
0.56 | 0.016364 | 118.07 | 536.89 | 668.5
0.57 | 0.016983 | 119.35 | 540.04 | 672.9
0.58 | 0.017632 | 120.47 | 543.13 | 676.8
0.59 | 0.018236 | 121.84 | 546.09 | 680.8
0.6 | 0.019021 | 123.08 | 548.98 | 684.4
0.61 | 0.019743 | 124.44 | 551.71 | 687.7
0.62 | 0.020458 | 125.61 | 554.53 | 690.9
0.63 | 0.021196 | 126.86 | 557.11 | 694.3
0.64 | 0.022037 | 128.24 | 559.67 | 697.1
0.65 | 0.022801 | 129.55 | 562.17 | 699.7
0.66 | 0.023643 | 130.86 | 564.46 | 702
0.67 | 0.024455 | 132.04 | 566.78 | 704.3
0.68 | 0.025351 | 133.45 | 569.01 | 706.4
0.69 | 0.026313 | 134.84 | 570.9 | 708.5
0.7 | 0.027096 | 136.07 | 572.8 | 710
0.71 | 0.028165 | 137.51 | 575 | 711.6
0.72 | 0.029146 | 138.71 | 577 | 713.2
0.73 | 0.030072 | 140.11 | 578.6 | 714.5
0.74 | 0.031093 | 141.5 | 580.5 | 715.8
0.75 | 0.032074 | 142.76 | 582.1 | 717.1
0.76 | 0.033166 | 144.11 | 583.8 | 718
0.77 | 0.034109 | 145.47 | 585.4 | 719.2
0.78 | 0.035362 | 146.81 | 586.9 | 720
0.79 | 0.036384 | 148.23 | 588.5 | 721
0.8 | 0.037494 | 149.57 | 590.1 | 721.9
0.81 | 0.038572 | 150.83 | 591 | 722.5
0.82 | 0.039847 | 152.28 | 592.6 | 723.2
0.83 | 0.041224 | 153.68 | 594 | 724
0.84 | 0.042399 | 155.13 | 595.4 | 724.5
0.85 | 0.043514 | 156.56 | 596.2 | 724.9
0.86 | 0.044621 | 157.84 | 597.6 | 725.5
0.87 | 0.046099 | 159.47 | 598.8 | 726.1
0.88 | 0.047252 | 160.84 | 599.8 | 726.7
0.89 | 0.048664 | 162.26 | 601 | 727.1
0.9 | 0.050096 | 163.79 | 602.2 | 727.5
0.91 | 0.051503 | 165.14 | 603.1 | 727.9
0.92 | 0.052789 | 166.66 | 604.5 | 728.5
0.93 | 0.054261 | 168.16 | 605.2 | 728.9
0.94 | 0.055588 | 169.66 | 606.5 | 729.1
0.95 | 0.05719 | 170.98 | 607.4 | 729.7
0.96 | 0.05848 | 172.61 | 608.6 | 729.9
0.97 | 0.06013 | 174.1 | 609.5 | 730.3
0.98 | 0.06174 | 175.57 | 610.6 | 730.6
0.99 | 0.06323 | 177.07 | 611.8 | 731.1
1 | 0.06491 | 178.43 | 612.9 | 731.1