## I-V Characteristic (mA-mm)
VDS (V) | VGS = -0.300 V | VGS = 0.100 V | VGS = 0.500 V | VGS = 0.900 V
0 | -3.611e-05 | -0.5118 | -1.0064 | -5.018
0.01 | 0.0007905 | 7.533 | 15.384 | 12.621
0.02 | 0.0014013 | 15.029 | 31.454 | 30.178
0.03 | 0.0018608 | 21.871 | 47.937 | 47.887
0.04 | 0.0022167 | 28.386 | 63.92 | 65.2
0.05 | 0.0024938 | 34.157 | 80.07 | 82.54
0.06 | 0.0027219 | 39.382 | 95.87 | 99.83
0.07 | 0.0029207 | 44.119 | 111.68 | 117.19
0.08 | 0.0030842 | 48.335 | 127.09 | 133.93
0.09 | 0.0032292 | 52.088 | 142.36 | 150.8
0.1 | 0.0033776 | 55.375 | 157.86 | 167.98
0.11 | 0.0035113 | 58.11 | 172.73 | 184.39
0.12 | 0.0036541 | 60.75 | 187.46 | 200.62
0.13 | 0.0037724 | 63.04 | 202.02 | 217.07
0.14 | 0.0039037 | 65.1 | 216.29 | 232.87
0.15 | 0.0040362 | 66.97 | 230.29 | 249.04
0.16 | 0.0041539 | 68.63 | 244.02 | 264.42
0.17 | 0.0043003 | 70.1 | 257.46 | 279.99
0.18 | 0.0044282 | 71.48 | 270.41 | 295.09
0.19 | 0.004575 | 72.81 | 283.51 | 310.27
0.2 | 0.0047227 | 73.9 | 295.99 | 325.21
0.21 | 0.0048781 | 75.16 | 307.98 | 339.64
0.22 | 0.0050295 | 76.3 | 319.63 | 353.78
0.23 | 0.0051858 | 77.37 | 331.26 | 368.06
0.24 | 0.0053519 | 78.65 | 342.42 | 382.04
0.25 | 0.0055089 | 79.72 | 352.94 | 395.24
0.26 | 0.0056688 | 81.07 | 363.24 | 408.54
0.27 | 0.005737 | 82.42 | 373.37 | 421.74
0.28 | 0.005942 | 83.78 | 382.8 | 434.3
0.29 | 0.006149 | 85.17 | 392.01 | 446.88
0.3 | 0.006324 | 86.41 | 400.88 | 459
0.31 | 0.006542 | 87.69 | 409.43 | 471.04
0.32 | 0.00674 | 88.95 | 417.43 | 482.57
0.33 | 0.006969 | 90.14 | 425.38 | 493.9
0.34 | 0.007156 | 91.28 | 432.86 | 505.1
0.35 | 0.007381 | 92.48 | 439.97 | 515.78
0.36 | 0.007605 | 93.64 | 446.78 | 526.17
0.37 | 0.007832 | 94.68 | 453.25 | 536.27
0.38 | 0.008071 | 95.85 | 459.56 | 546.25
0.39 | 0.008295 | 96.77 | 465.41 | 555.77
0.4 | 0.008559 | 97.96 | 471.08 | 565.02
0.41 | 0.008787 | 99.07 | 476.49 | 573.7
0.42 | 0.009081 | 100.08 | 481.68 | 582.4
0.43 | 0.00935 | 101.3 | 486.62 | 590.8
0.44 | 0.009665 | 102.22 | 491.44 | 598.6
0.45 | 0.009948 | 103.41 | 495.95 | 606.4
0.46 | 0.010259 | 104.47 | 500.43 | 613.7
0.47 | 0.010582 | 105.57 | 504.67 | 620.6
0.48 | 0.010912 | 106.6 | 508.81 | 627.3
0.49 | 0.011289 | 107.78 | 512.77 | 634.1
0.5 | 0.011705 | 108.94 | 516.72 | 640.3
0.51 | 0.012115 | 110.04 | 520.46 | 646
0.52 | 0.012504 | 111.17 | 524.06 | 651.7
0.53 | 0.01305 | 112.24 | 527.6 | 656.9
0.54 | 0.013507 | 113.44 | 531.05 | 661.9
0.55 | 0.014044 | 114.65 | 534.46 | 667
0.56 | 0.014585 | 115.83 | 537.8 | 671.5
0.57 | 0.015097 | 117.17 | 540.76 | 675.8
0.58 | 0.015677 | 118.2 | 543.94 | 680
0.59 | 0.016195 | 119.55 | 546.92 | 683.8
0.6 | 0.016881 | 120.79 | 549.81 | 687.2
0.61 | 0.017545 | 122.1 | 552.61 | 690.7
0.62 | 0.018241 | 123.29 | 555.27 | 694
0.63 | 0.018825 | 124.51 | 557.93 | 697.1
0.64 | 0.019582 | 125.84 | 560.47 | 699.8
0.65 | 0.020287 | 127.17 | 562.92 | 702.5
0.66 | 0.021003 | 128.42 | 565.19 | 704.8
0.67 | 0.021695 | 129.65 | 567.45 | 706.9
0.68 | 0.022541 | 131.08 | 569.79 | 709.3
0.69 | 0.023263 | 132.34 | 571.7 | 711
0.7 | 0.023933 | 133.65 | 573.8 | 712.8
0.71 | 0.024922 | 134.96 | 575.4 | 714.4
0.72 | 0.025721 | 136.11 | 577.4 | 715.7
0.73 | 0.026613 | 137.55 | 579.2 | 717.2
0.74 | 0.027437 | 138.85 | 581.2 | 718.4
0.75 | 0.028301 | 140.2 | 582.7 | 719.6
0.76 | 0.02923 | 141.54 | 584.4 | 720.7
0.77 | 0.030125 | 142.83 | 586 | 721.6
0.78 | 0.031076 | 144.19 | 587.4 | 722.4
0.79 | 0.032071 | 145.58 | 588.7 | 723.5
0.8 | 0.033081 | 146.98 | 590.4 | 724.2
0.81 | 0.034097 | 148.19 | 591.8 | 724.9
0.82 | 0.035088 | 149.63 | 593 | 725.5
0.83 | 0.0362 | 151.04 | 594.4 | 726
0.84 | 0.037369 | 152.4 | 595.8 | 726.6
0.85 | 0.038176 | 153.85 | 597 | 727.4
0.86 | 0.039523 | 155.13 | 598.2 | 728.1
0.87 | 0.04053 | 156.63 | 599.4 | 728.3
0.88 | 0.041559 | 158.11 | 600.5 | 728.7
0.89 | 0.042907 | 159.52 | 601.4 | 729.1
0.9 | 0.04395 | 161.02 | 602.6 | 729.5
0.91 | 0.045189 | 162.38 | 603.8 | 729.9
0.92 | 0.046262 | 163.86 | 604.6 | 730.6
0.93 | 0.047699 | 165.32 | 606 | 730.9
0.94 | 0.048808 | 166.81 | 607 | 731.3
0.95 | 0.050251 | 168.24 | 607.9 | 731.5
0.96 | 0.051474 | 169.76 | 609 | 731.6
0.97 | 0.052675 | 171.2 | 610.2 | 732.2
0.98 | 0.054149 | 172.73 | 611 | 732.5
0.99 | 0.055411 | 174.23 | 612.2 | 732.7
1 | 0.056988 | 175.61 | 613.2 | 733.1