## I-V Characteristic (mA-mm)
VDS (V) | VGS = -0.300 V | VGS = 0.100 V | VGS = 0.500 V | VGS = 0.900 V
0 | -3.2132e-05 | -0.5063 | -1.0084 | -5.165
0.01 | 0.0008135 | 7.585 | 15.348 | 12.478
0.02 | 0.0014398 | 15.138 | 31.657 | 30.117
0.03 | 0.001912 | 22.139 | 47.678 | 47.551
0.04 | 0.0022753 | 28.6 | 64.07 | 65.24
0.05 | 0.002566 | 34.507 | 79.89 | 82.4
0.06 | 0.0027984 | 39.8 | 96.01 | 99.91
0.07 | 0.0029992 | 44.618 | 111.71 | 116.92
0.08 | 0.0031663 | 48.849 | 127.13 | 133.93
0.09 | 0.0033224 | 52.639 | 142.55 | 150.92
0.1 | 0.003468 | 56 | 157.67 | 167.56
0.11 | 0.0036032 | 58.78 | 172.97 | 184.39
0.12 | 0.0037396 | 61.43 | 187.58 | 200.82
0.13 | 0.0038775 | 63.81 | 202.12 | 216.91
0.14 | 0.004 | 65.9 | 216.35 | 232.92
0.15 | 0.0041569 | 67.78 | 230.6 | 249.16
0.16 | 0.0042906 | 69.48 | 244.15 | 264.65
0.17 | 0.0044375 | 70.95 | 257.64 | 279.96
0.18 | 0.004569 | 72.41 | 270.7 | 295.23
0.19 | 0.0047184 | 73.66 | 283.51 | 310.22
0.2 | 0.0048681 | 74.91 | 296.22 | 325.27
0.21 | 0.0050043 | 76.04 | 308.27 | 339.6
0.22 | 0.0051818 | 77.24 | 319.95 | 353.97
0.23 | 0.0053348 | 78.42 | 331.51 | 368.1
0.24 | 0.0055024 | 79.63 | 342.51 | 381.75
0.25 | 0.005672 | 80.95 | 353.28 | 395.46
0.26 | 0.005733 | 82.12 | 363.51 | 408.62
0.27 | 0.005924 | 83.53 | 373.58 | 421.65
0.28 | 0.006107 | 84.92 | 383.2 | 434.4
0.29 | 0.006324 | 86.25 | 392.38 | 447.02
0.3 | 0.006526 | 87.59 | 401.26 | 459.08
0.31 | 0.006722 | 88.83 | 409.89 | 471.07
0.32 | 0.006917 | 90.06 | 417.92 | 482.64
0.33 | 0.007137 | 91.3 | 425.87 | 494.05
0.34 | 0.007356 | 92.4 | 433.37 | 505.23
0.35 | 0.007585 | 93.52 | 440.49 | 515.8
0.36 | 0.00781 | 94.72 | 447.32 | 526.3
0.37 | 0.008032 | 95.91 | 453.91 | 536.5
0.38 | 0.008292 | 97 | 460.08 | 546.14
0.39 | 0.008495 | 98.11 | 466.09 | 555.81
0.4 | 0.008776 | 99.07 | 471.74 | 565.03
0.41 | 0.009042 | 100.26 | 477.2 | 573.9
0.42 | 0.009341 | 101.28 | 482.39 | 582.4
0.43 | 0.009602 | 102.38 | 487.4 | 590.6
0.44 | 0.009913 | 103.58 | 492.2 | 598.8
0.45 | 0.010215 | 104.59 | 496.79 | 606.5
0.46 | 0.010556 | 105.71 | 501.23 | 613.7
0.47 | 0.01089 | 106.84 | 505.54 | 620.8
0.48 | 0.011268 | 107.94 | 509.64 | 627.3
0.49 | 0.011645 | 109.01 | 513.69 | 633.9
0.5 | 0.011982 | 110.18 | 517.53 | 640.5
0.51 | 0.012473 | 111.32 | 521.33 | 646.1
0.52 | 0.012932 | 112.52 | 525.01 | 651.5
0.53 | 0.013421 | 113.76 | 528.5 | 656.9
0.54 | 0.013882 | 114.81 | 531.99 | 661.9
0.55 | 0.014447 | 116.01 | 535.38 | 666.9
0.56 | 0.015042 | 117.24 | 538.64 | 671.5
0.57 | 0.015586 | 118.48 | 541.81 | 676
0.58 | 0.016146 | 119.77 | 544.8 | 680.2
0.59 | 0.016796 | 120.86 | 547.83 | 683.8
0.6 | 0.017415 | 122.18 | 550.73 | 687.4
0.61 | 0.017972 | 123.46 | 553.51 | 691
0.62 | 0.01873 | 124.73 | 556.2 | 694
0.63 | 0.01946 | 126.05 | 558.84 | 697.2
0.64 | 0.020155 | 127.31 | 561.38 | 700
0.65 | 0.020884 | 128.66 | 563.84 | 702.4
0.66 | 0.02169 | 129.89 | 566.17 | 704.9
0.67 | 0.022454 | 131.28 | 568.38 | 707.3
0.68 | 0.023187 | 132.44 | 570.4 | 709.2
0.69 | 0.023968 | 133.84 | 572.5 | 711.2
0.7 | 0.024903 | 135.17 | 574.5 | 712.8
0.71 | 0.025739 | 136.47 | 576.6 | 714.4
0.72 | 0.026463 | 137.87 | 578.4 | 716
0.73 | 0.027489 | 138.99 | 580.2 | 717.2
0.74 | 0.028352 | 140.45 | 581.8 | 718.4
0.75 | 0.029237 | 141.84 | 583.4 | 719.6
0.76 | 0.030211 | 143.1 | 585.3 | 720.8
0.77 | 0.031324 | 144.53 | 586.9 | 721.6
0.78 | 0.032253 | 145.75 | 588.4 | 722.5
0.79 | 0.033028 | 147.13 | 589.8 | 723.5
0.8 | 0.034224 | 148.54 | 591.1 | 724
0.81 | 0.035267 | 149.89 | 592.8 | 724.9
0.82 | 0.036327 | 151.26 | 593.8 | 725.5
0.83 | 0.037401 | 152.62 | 595.2 | 726.1
0.84 | 0.038597 | 154.02 | 596.5 | 726.9
0.85 | 0.039601 | 155.46 | 597.8 | 727.1
0.86 | 0.040718 | 156.87 | 598.8 | 727.7
0.87 | 0.041978 | 158.23 | 600.2 | 728.1
0.88 | 0.043138 | 159.7 | 601 | 728.4
0.89 | 0.044375 | 161.12 | 602.2 | 729.1
0.9 | 0.045369 | 162.58 | 603.5 | 729.2
0.91 | 0.046836 | 164.07 | 604.4 | 729.9
0.92 | 0.048016 | 165.4 | 605.8 | 730.3
0.93 | 0.049514 | 166.98 | 606.7 | 730.9
0.94 | 0.050533 | 168.44 | 607.6 | 731.1
0.95 | 0.051893 | 169.84 | 608.6 | 731.5
0.96 | 0.053414 | 171.3 | 609.8 | 731.5
0.97 | 0.054658 | 172.78 | 610.8 | 732.2
0.98 | 0.056186 | 174.27 | 611.9 | 732.3
0.99 | 0.05742 | 175.71 | 612.8 | 732.4
1 | 0.05874 | 177.23 | 613.8 | 732.9