## I-V Characteristic (mA-mm)
VDS (V) | VGS = -0.300 V | VGS = 0.100 V | VGS = 0.500 V | VGS = 0.900 V
0 | -3.8606e-05 | -0.5087 | -0.9835 | -5.122
0.01 | 0.0008072 | 7.591 | 15.341 | 12.841
0.02 | 0.0014333 | 15.092 | 31.802 | 30.271
0.03 | 0.0019026 | 22.175 | 47.961 | 47.845
0.04 | 0.0022651 | 28.622 | 64.39 | 65.46
0.05 | 0.0025511 | 34.452 | 80.27 | 82.87
0.06 | 0.0027901 | 39.774 | 96.05 | 100.18
0.07 | 0.0029899 | 44.593 | 111.98 | 117.53
0.08 | 0.0031651 | 48.82 | 127.63 | 134.62
0.09 | 0.0033069 | 52.611 | 143.02 | 151.48
0.1 | 0.0034563 | 55.964 | 158.21 | 168.22
0.11 | 0.0036007 | 58.74 | 173.37 | 184.93
0.12 | 0.003725 | 61.39 | 188.22 | 201.23
0.13 | 0.0038712 | 63.71 | 202.86 | 217.84
0.14 | 0.0040081 | 65.78 | 216.99 | 233.66
0.15 | 0.0041479 | 67.74 | 231.22 | 249.68
0.16 | 0.0042799 | 69.42 | 244.82 | 265.43
0.17 | 0.0044226 | 70.95 | 258.14 | 280.8
0.18 | 0.0045671 | 72.34 | 271.54 | 296.11
0.19 | 0.0047147 | 73.57 | 284.35 | 311.26
0.2 | 0.0048645 | 74.86 | 296.72 | 326.01
0.21 | 0.0050283 | 76.03 | 308.96 | 340.48
0.22 | 0.0051603 | 77.16 | 320.7 | 354.96
0.23 | 0.0053444 | 78.37 | 332.23 | 369.11
0.24 | 0.0055019 | 79.5 | 343.3 | 382.81
0.25 | 0.0056825 | 80.79 | 354.03 | 396.33
0.26 | 0.00571 | 82.12 | 364.32 | 409.58
0.27 | 0.005917 | 83.51 | 374.35 | 422.89
0.28 | 0.006116 | 84.75 | 383.89 | 435.41
0.29 | 0.006317 | 86.13 | 393.15 | 447.85
0.3 | 0.006507 | 87.47 | 401.87 | 460.09
0.31 | 0.006716 | 88.74 | 410.48 | 471.96
0.32 | 0.006914 | 89.96 | 418.68 | 483.63
0.33 | 0.007122 | 91.12 | 426.5 | 494.97
0.34 | 0.007365 | 92.36 | 433.89 | 506.04
0.35 | 0.007577 | 93.61 | 441 | 516.71
0.36 | 0.007826 | 94.61 | 447.9 | 527.22
0.37 | 0.008026 | 95.87 | 454.47 | 537.29
0.38 | 0.008293 | 96.83 | 460.55 | 547.13
0.39 | 0.008539 | 98.07 | 466.47 | 556.56
0.4 | 0.008808 | 99.08 | 472.2 | 565.79
0.41 | 0.009053 | 100.19 | 477.63 | 574.5
0.42 | 0.00933 | 101.26 | 482.74 | 583.2
0.43 | 0.009626 | 102.36 | 487.74 | 591.4
0.44 | 0.009882 | 103.39 | 492.55 | 599.4
0.45 | 0.010225 | 104.59 | 497.11 | 607.1
0.46 | 0.010542 | 105.61 | 501.43 | 614.2
0.47 | 0.010934 | 106.67 | 505.7 | 621.3
0.48 | 0.011256 | 107.81 | 509.87 | 627.9
0.49 | 0.011671 | 109.01 | 513.84 | 634.5
0.5 | 0.012052 | 110.09 | 517.71 | 640.5
0.51 | 0.012485 | 111.38 | 521.39 | 646.2
0.52 | 0.012939 | 112.32 | 525.08 | 652.1
0.53 | 0.013446 | 113.58 | 528.66 | 657.4
0.54 | 0.013959 | 114.73 | 532.05 | 662.2
0.55 | 0.014445 | 116 | 535.4 | 667.5
0.56 | 0.01505 | 117.23 | 538.61 | 671.7
0.57 | 0.015659 | 118.35 | 541.78 | 676.3
0.58 | 0.016261 | 119.63 | 544.82 | 680.4
0.59 | 0.016864 | 120.88 | 547.77 | 684
0.6 | 0.017457 | 122.14 | 550.63 | 687.6
0.61 | 0.018224 | 123.34 | 553.48 | 690.9
0.62 | 0.018846 | 124.66 | 556.17 | 694.1
0.63 | 0.019577 | 125.95 | 558.77 | 697.2
0.64 | 0.020316 | 127.21 | 561.3 | 700.1
0.65 | 0.021091 | 128.61 | 563.65 | 702.9
0.66 | 0.021741 | 129.75 | 566.02 | 704.7
0.67 | 0.02256 | 131.1 | 568.34 | 707.2
0.68 | 0.023342 | 132.48 | 570.3 | 709.3
0.69 | 0.024269 | 133.72 | 572.4 | 711.2
0.7 | 0.025032 | 135.16 | 574.4 | 712.8
0.71 | 0.02588 | 136.37 | 576.2 | 714.6
0.72 | 0.026839 | 137.77 | 578.2 | 716
0.73 | 0.027656 | 139.09 | 580.2 | 717.3
0.74 | 0.028557 | 140.42 | 581.8 | 718.6
0.75 | 0.029481 | 141.72 | 583.6 | 719.7
0.76 | 0.030467 | 143.04 | 585.1 | 720.8
0.77 | 0.031389 | 144.42 | 586.6 | 721.6
0.78 | 0.032439 | 145.79 | 588.2 | 722.6
0.79 | 0.033409 | 147.17 | 589.8 | 723.4
0.8 | 0.034511 | 148.34 | 591 | 724.5
0.81 | 0.035563 | 149.82 | 592.2 | 725.3
0.82 | 0.036699 | 151.22 | 594 | 725.5
0.83 | 0.037797 | 152.66 | 595 | 726.5
0.84 | 0.038796 | 154.12 | 596.2 | 726.7
0.85 | 0.040145 | 155.4 | 597.8 | 727.5
0.86 | 0.041287 | 156.9 | 599 | 727.9
0.87 | 0.04258 | 158.27 | 600 | 728.3
0.88 | 0.043581 | 159.71 | 601 | 728.8
0.89 | 0.044789 | 161.18 | 602 | 729.5
0.9 | 0.045926 | 162.62 | 603.4 | 729.7
0.91 | 0.047314 | 164.13 | 604.4 | 729.9
0.92 | 0.048531 | 165.61 | 605.4 | 730.9
0.93 | 0.049916 | 167.07 | 606.7 | 730.9
0.94 | 0.051244 | 168.43 | 607.6 | 731.5
0.95 | 0.052388 | 170.07 | 608.8 | 731.5
0.96 | 0.053976 | 171.52 | 609.8 | 732.1
0.97 | 0.055381 | 173.01 | 610.8 | 732.3
0.98 | 0.056818 | 174.57 | 611.9 | 732.4
0.99 | 0.0584 | 175.83 | 613.1 | 733.1
1 | 0.05968 | 177.49 | 613.8 | 733.1