## I-V Characteristic (mA-mm)
VDS (V) | VGS = -0.300 V | VGS = 0.100 V | VGS = 0.500 V | VGS = 0.900 V
0 | -3.8343e-05 | -0.5081 | -1.1545 | -5.166
0.01 | 0.0008507 | 7.594 | 15.436 | 12.837
0.02 | 0.0015112 | 15.297 | 31.739 | 30.174
0.03 | 0.0020129 | 22.311 | 47.878 | 47.789
0.04 | 0.0023981 | 28.814 | 64.28 | 65.36
0.05 | 0.0027025 | 34.738 | 80.09 | 82.91
0.06 | 0.0029523 | 40.169 | 96.03 | 100.16
0.07 | 0.0031616 | 45.013 | 112.16 | 117.19
0.08 | 0.0033538 | 49.323 | 127.57 | 134.49
0.09 | 0.00352 | 53.142 | 142.85 | 151.26
0.1 | 0.0036771 | 56.609 | 158.21 | 167.93
0.11 | 0.0038339 | 59.4 | 173.32 | 184.69
0.12 | 0.0039804 | 62.12 | 188.25 | 201.42
0.13 | 0.004132 | 64.51 | 202.66 | 217.55
0.14 | 0.0042634 | 66.63 | 216.95 | 233.42
0.15 | 0.0044184 | 68.62 | 231.15 | 249.53
0.16 | 0.0045668 | 70.35 | 244.57 | 265.21
0.17 | 0.0046943 | 71.91 | 258.34 | 280.77
0.18 | 0.0048669 | 73.25 | 271.3 | 295.82
0.19 | 0.0050269 | 74.66 | 284.21 | 311.04
0.2 | 0.005193 | 75.96 | 296.77 | 325.79
0.21 | 0.0053493 | 77.12 | 309.07 | 340.05
0.22 | 0.0055282 | 78.35 | 320.86 | 354.76
0.23 | 0.00567 | 79.52 | 332.3 | 368.7
0.24 | 0.005861 | 80.77 | 343.44 | 382.36
0.25 | 0.006035 | 82.14 | 354.21 | 395.99
0.26 | 0.006241 | 83.43 | 364.54 | 409.38
0.27 | 0.006444 | 84.76 | 374.54 | 422.36
0.28 | 0.006662 | 86.19 | 384.19 | 435.04
0.29 | 0.006853 | 87.57 | 393.42 | 447.63
0.3 | 0.00706 | 88.9 | 402.14 | 459.76
0.31 | 0.007301 | 90.22 | 410.96 | 471.8
0.32 | 0.007494 | 91.37 | 419.04 | 483.22
0.33 | 0.00775 | 92.64 | 426.87 | 494.76
0.34 | 0.007967 | 93.85 | 434.33 | 505.7
0.35 | 0.008204 | 95.04 | 441.54 | 516.21
0.36 | 0.00844 | 96.29 | 448.5 | 526.99
0.37 | 0.008702 | 97.27 | 455 | 537.08
0.38 | 0.008969 | 98.47 | 461.13 | 546.82
0.39 | 0.009216 | 99.56 | 467.14 | 556.21
0.4 | 0.009493 | 100.66 | 472.99 | 565.5
0.41 | 0.009774 | 101.82 | 478.42 | 574.3
0.42 | 0.010062 | 102.92 | 483.51 | 582.8
0.43 | 0.010362 | 103.98 | 488.54 | 591
0.44 | 0.010725 | 105.14 | 493.42 | 599.2
0.45 | 0.011044 | 106.31 | 497.96 | 606.7
0.46 | 0.011457 | 107.29 | 502.33 | 614.2
0.47 | 0.01179 | 108.46 | 506.62 | 621.3
0.48 | 0.012189 | 109.6 | 510.8 | 627.7
0.49 | 0.012621 | 110.7 | 514.82 | 634.5
0.5 | 0.013056 | 111.96 | 518.64 | 640.5
0.51 | 0.013537 | 112.97 | 522.39 | 646.1
0.52 | 0.014075 | 114.18 | 526.14 | 652.1
0.53 | 0.014606 | 115.39 | 529.64 | 657.4
0.54 | 0.015094 | 116.57 | 533.02 | 662.2
0.55 | 0.015777 | 117.85 | 536.4 | 667.4
0.56 | 0.016383 | 119.03 | 539.67 | 671.6
0.57 | 0.016993 | 120.26 | 542.83 | 676
0.58 | 0.017656 | 121.54 | 545.9 | 680
0.59 | 0.018353 | 122.8 | 548.77 | 684
0.6 | 0.019077 | 124.02 | 551.77 | 687.6
0.61 | 0.019752 | 125.27 | 554.58 | 691
0.62 | 0.020539 | 126.6 | 557.27 | 694.6
0.63 | 0.021351 | 127.85 | 559.87 | 697.2
0.64 | 0.022164 | 129.25 | 562.38 | 700
0.65 | 0.022915 | 130.32 | 564.86 | 702.4
0.66 | 0.023822 | 131.76 | 567.23 | 704.9
0.67 | 0.024593 | 133.14 | 569.49 | 707.3
0.68 | 0.02561 | 134.41 | 571.5 | 709.3
0.69 | 0.026431 | 135.79 | 573.7 | 711.2
0.7 | 0.02734 | 137.03 | 575.7 | 712.9
0.71 | 0.028333 | 138.4 | 577.8 | 714.4
0.72 | 0.029258 | 139.68 | 579.6 | 716
0.73 | 0.030236 | 141.06 | 581.6 | 717.2
0.74 | 0.031317 | 142.37 | 583 | 718.7
0.75 | 0.032275 | 143.74 | 584.6 | 719.8
0.76 | 0.033232 | 145.06 | 586.4 | 720.6
0.77 | 0.034412 | 146.37 | 587.8 | 722
0.78 | 0.035363 | 147.8 | 589.4 | 722.4
0.79 | 0.036585 | 149.01 | 591 | 723.4
0.8 | 0.037603 | 150.39 | 592.2 | 724.5
0.81 | 0.038933 | 151.86 | 593.8 | 725.1
0.82 | 0.040101 | 153.2 | 595 | 725.6
0.83 | 0.041065 | 154.71 | 596.4 | 726
0.84 | 0.042509 | 155.89 | 597.6 | 726.7
0.85 | 0.043677 | 157.39 | 598.8 | 727.4
0.86 | 0.045118 | 158.83 | 599.8 | 728.1
0.87 | 0.046113 | 160.28 | 601.2 | 728.3
0.88 | 0.047537 | 161.75 | 602.3 | 728.7
0.89 | 0.048999 | 163.11 | 603.5 | 729.2
0.9 | 0.050192 | 164.62 | 604.4 | 729.7
0.91 | 0.051671 | 166 | 605.6 | 729.9
0.92 | 0.053049 | 167.53 | 607.1 | 730.3
0.93 | 0.054565 | 168.9 | 607.8 | 730.9
0.94 | 0.055765 | 170.41 | 608.8 | 731.3
0.95 | 0.0574 | 171.96 | 609.8 | 731.5
0.96 | 0.05886 | 173.4 | 610.7 | 731.9
0.97 | 0.06032 | 175.03 | 611.9 | 732.3
0.98 | 0.06212 | 176.29 | 613.1 | 732.4
0.99 | 0.06355 | 177.91 | 613.8 | 732.9
1 | 0.06533 | 179.44 | 615 | 733.3