## I-V Characteristic (mA-mm)
VDS (V) | VGS = -0.300 V | VGS = 0.100 V | VGS = 0.500 V | VGS = 0.900 V
0 | -3.26e-05 | -0.50496 | -1.0236 | -5.1
0.01 | 0.0008131 | 7.629 | 15.654 | 12.452
0.02 | 0.0014375 | 15.346 | 31.811 | 30.409
0.03 | 0.00191 | 22.339 | 48.083 | 47.801
0.04 | 0.0022744 | 28.877 | 64.45 | 65.84
0.05 | 0.00256 | 34.803 | 80.53 | 83.04
0.06 | 0.0027903 | 40.173 | 96.45 | 100.26
0.07 | 0.0029943 | 45.083 | 112.16 | 117.75
0.08 | 0.0031642 | 49.361 | 128.14 | 134.71
0.09 | 0.0033322 | 53.205 | 143.44 | 151.79
0.1 | 0.0034724 | 56.61 | 158.57 | 168.42
0.11 | 0.0036134 | 59.49 | 173.85 | 185.3
0.12 | 0.0037562 | 62.21 | 188.8 | 201.84
0.13 | 0.0038852 | 64.6 | 203.34 | 218.19
0.14 | 0.0040311 | 66.68 | 217.54 | 234.28
0.15 | 0.0041615 | 68.66 | 231.83 | 250.45
0.16 | 0.0043006 | 70.37 | 245.57 | 266.05
0.17 | 0.0044382 | 71.91 | 259.08 | 281.45
0.18 | 0.0045843 | 73.34 | 272.2 | 297.12
0.19 | 0.0047391 | 74.66 | 285.25 | 312.16
0.2 | 0.0048733 | 75.94 | 297.73 | 326.82
0.21 | 0.0050289 | 77.09 | 309.8 | 341.55
0.22 | 0.0051892 | 78.33 | 322.01 | 355.83
0.23 | 0.0053447 | 79.38 | 333.44 | 370.2
0.24 | 0.0055274 | 80.71 | 344.44 | 383.83
0.25 | 0.0056911 | 82.01 | 355.31 | 397.56
0.26 | 0.005751 | 83.38 | 365.63 | 410.9
0.27 | 0.005936 | 84.77 | 375.71 | 423.95
0.28 | 0.006134 | 86.07 | 385.29 | 436.88
0.29 | 0.006343 | 87.49 | 394.63 | 449.43
0.3 | 0.006552 | 88.8 | 403.55 | 461.52
0.31 | 0.006744 | 90.12 | 412.13 | 473.65
0.32 | 0.00696 | 91.37 | 420.29 | 485.42
0.33 | 0.007174 | 92.56 | 428.31 | 496.85
0.34 | 0.007403 | 93.69 | 435.82 | 507.74
0.35 | 0.007629 | 94.89 | 442.91 | 518.6
0.36 | 0.007858 | 96.07 | 449.94 | 529.05
0.37 | 0.008105 | 97.11 | 456.48 | 539.42
0.38 | 0.008325 | 98.27 | 462.78 | 549.04
0.39 | 0.008615 | 99.31 | 468.7 | 558.59
0.4 | 0.008876 | 100.5 | 474.47 | 568.04
0.41 | 0.009158 | 101.66 | 479.92 | 576.6
0.42 | 0.009408 | 102.58 | 485.19 | 585.3
0.43 | 0.009705 | 103.74 | 490.13 | 594
0.44 | 0.010004 | 104.83 | 494.97 | 601.9
0.45 | 0.010322 | 105.93 | 499.56 | 609.5
0.46 | 0.010662 | 107.15 | 503.99 | 616.6
0.47 | 0.011017 | 108.11 | 508.18 | 623.8
0.48 | 0.011429 | 109.34 | 512.38 | 630.5
0.49 | 0.011757 | 110.38 | 516.39 | 637.1
0.5 | 0.012203 | 111.56 | 520.2 | 643
0.51 | 0.012667 | 112.68 | 523.94 | 648.9
0.52 | 0.013177 | 113.84 | 527.61 | 654.7
0.53 | 0.013601 | 115.02 | 531.16 | 660.1
0.54 | 0.01413 | 116.21 | 534.64 | 665.1
0.55 | 0.014704 | 117.43 | 537.84 | 670.1
0.56 | 0.015222 | 118.57 | 541.12 | 674.7
0.57 | 0.01586 | 119.79 | 544.26 | 679.2
0.58 | 0.016493 | 121.12 | 547.35 | 683.4
0.59 | 0.017067 | 122.28 | 550.29 | 687
0.6 | 0.017733 | 123.61 | 553.14 | 690.5
0.61 | 0.01847 | 124.71 | 555.92 | 694
0.62 | 0.019127 | 126.11 | 558.64 | 697.4
0.63 | 0.019889 | 127.31 | 561.23 | 700.2
0.64 | 0.020581 | 128.65 | 563.74 | 703.2
0.65 | 0.021304 | 129.93 | 566.16 | 705.6
0.66 | 0.022112 | 131.12 | 568.56 | 708
0.67 | 0.022785 | 132.52 | 570.7 | 710.1
0.68 | 0.023668 | 133.82 | 572.8 | 712.2
0.69 | 0.024562 | 135.16 | 574.8 | 714.4
0.7 | 0.025369 | 136.37 | 576.8 | 716
0.71 | 0.026249 | 137.72 | 578.6 | 717.6
0.72 | 0.027169 | 139.04 | 580.6 | 718.9
0.73 | 0.028098 | 140.39 | 582.3 | 720.4
0.74 | 0.029051 | 141.73 | 584.4 | 721.6
0.75 | 0.029995 | 142.94 | 586 | 722.8
0.76 | 0.030922 | 144.36 | 587.6 | 723.8
0.77 | 0.032006 | 145.7 | 589.2 | 724.9
0.78 | 0.032847 | 147.08 | 590.6 | 725.5
0.79 | 0.033976 | 148.42 | 591.8 | 726
0.8 | 0.035002 | 149.7 | 593.4 | 727.1
0.81 | 0.036176 | 151.16 | 594.7 | 728.1
0.82 | 0.037119 | 152.5 | 596.2 | 728.3
0.83 | 0.038394 | 153.96 | 597.6 | 729.1
0.84 | 0.03949 | 155.25 | 598.8 | 729.5
0.85 | 0.040698 | 156.72 | 600 | 730.3
0.86 | 0.041786 | 158.15 | 601.2 | 730.9
0.87 | 0.043023 | 159.63 | 602.2 | 731.1
0.88 | 0.044305 | 161.12 | 603.5 | 731.5
0.89 | 0.045365 | 162.27 | 604.6 | 732.2
0.9 | 0.046791 | 163.86 | 605.6 | 732.3
0.91 | 0.047897 | 165.33 | 607.1 | 733.1
0.92 | 0.049613 | 166.78 | 607.9 | 733.3
0.93 | 0.050639 | 168.36 | 609 | 733.8
0.94 | 0.05204 | 169.59 | 610 | 733.9
0.95 | 0.053222 | 171.24 | 611 | 734.5
0.96 | 0.054727 | 172.73 | 612 | 734.9
0.97 | 0.056166 | 174.11 | 613.1 | 734.9
0.98 | 0.05783 | 175.63 | 614 | 735.1
0.99 | 0.05886 | 177.15 | 615 | 735.5
1 | 0.06062 | 178.58 | 616.2 | 735.6