## I-V Characteristic (mA-mm)
VDS (V) | VGS = -0.300 V | VGS = 0.100 V | VGS = 0.500 V | VGS = 0.900 V
0 | -3.8329e-05 | -0.5545 | -0.8337 | -5.211
0.01 | 0.0007823 | 7.699 | 15.401 | 12.546
0.02 | 0.0013706 | 15.17 | 31.733 | 30.188
0.03 | 0.0018186 | 22.145 | 48.031 | 47.845
0.04 | 0.0021698 | 28.661 | 64.31 | 65.42
0.05 | 0.0024394 | 34.458 | 80.51 | 82.88
0.06 | 0.0026612 | 39.829 | 96.33 | 100.5
0.07 | 0.0028484 | 44.639 | 112.32 | 117.6
0.08 | 0.0030044 | 48.853 | 127.89 | 134.67
0.09 | 0.0031505 | 52.634 | 143.37 | 151.76
0.1 | 0.0032843 | 56.017 | 158.49 | 168.38
0.11 | 0.0034145 | 58.81 | 173.85 | 185.47
0.12 | 0.0035514 | 61.5 | 188.7 | 201.9
0.13 | 0.0036717 | 63.83 | 203.26 | 218.19
0.14 | 0.0038009 | 65.94 | 217.51 | 234.24
0.15 | 0.0039275 | 67.82 | 231.62 | 250.14
0.16 | 0.0040587 | 69.51 | 245.66 | 266.24
0.17 | 0.0041923 | 71.03 | 258.88 | 281.38
0.18 | 0.0043121 | 72.46 | 272 | 296.71
0.19 | 0.0044616 | 73.75 | 285.13 | 312.01
0.2 | 0.0045938 | 74.93 | 297.48 | 326.98
0.21 | 0.0047342 | 76.12 | 309.8 | 341.48
0.22 | 0.0048878 | 77.24 | 321.62 | 355.89
0.23 | 0.0050337 | 78.46 | 333.25 | 370.12
0.24 | 0.0051931 | 79.65 | 344.24 | 383.86
0.25 | 0.0053493 | 80.95 | 355.05 | 397.65
0.26 | 0.0055167 | 82.32 | 365.54 | 410.92
0.27 | 0.0056848 | 83.62 | 375.48 | 424.09
0.28 | 0.00573 | 85.07 | 385.07 | 436.79
0.29 | 0.005915 | 86.42 | 394.44 | 449.18
0.3 | 0.006104 | 87.73 | 403.41 | 461.78
0.31 | 0.0063 | 88.93 | 411.88 | 473.6
0.32 | 0.006485 | 90.16 | 420.02 | 485.17
0.33 | 0.006707 | 91.4 | 428.05 | 496.73
0.34 | 0.006915 | 92.56 | 435.52 | 507.79
0.35 | 0.007114 | 93.68 | 442.69 | 518.56
0.36 | 0.007315 | 94.72 | 449.62 | 529.09
0.37 | 0.007564 | 95.91 | 456.21 | 539.22
0.38 | 0.007783 | 97.05 | 462.49 | 549.16
0.39 | 0.008007 | 98.15 | 468.46 | 558.72
0.4 | 0.008249 | 99.35 | 474.14 | 567.96
0.41 | 0.008508 | 100.22 | 479.62 | 576.6
0.42 | 0.008779 | 101.4 | 484.91 | 585.3
0.43 | 0.009017 | 102.52 | 489.86 | 593.6
0.44 | 0.009349 | 103.58 | 494.66 | 601.9
0.45 | 0.009619 | 104.81 | 499.3 | 609.4
0.46 | 0.00994 | 105.78 | 503.66 | 616.7
0.47 | 0.010196 | 106.95 | 507.97 | 623.8
0.48 | 0.010571 | 108.07 | 512.06 | 630.2
0.49 | 0.010916 | 109.21 | 515.98 | 637.3
0.5 | 0.011307 | 110.29 | 519.85 | 642.9
0.51 | 0.011723 | 111.42 | 523.66 | 648.9
0.52 | 0.012162 | 112.64 | 527.26 | 654.9
0.53 | 0.012672 | 113.76 | 530.8 | 660.1
0.54 | 0.013053 | 115.01 | 534.14 | 665.1
0.55 | 0.013595 | 115.99 | 537.5 | 669.9
0.56 | 0.014159 | 117.37 | 540.74 | 674.4
0.57 | 0.014714 | 118.55 | 543.9 | 678.8
0.58 | 0.015247 | 119.78 | 546.91 | 683
0.59 | 0.01583 | 121.06 | 549.89 | 687
0.6 | 0.016478 | 122.22 | 552.7 | 690.4
0.61 | 0.017065 | 123.58 | 555.52 | 693.6
0.62 | 0.017711 | 124.78 | 558.17 | 697.1
0.63 | 0.018375 | 126.05 | 560.71 | 700
0.64 | 0.019122 | 127.31 | 563.25 | 702.9
0.65 | 0.01972 | 128.56 | 565.71 | 705.2
0.66 | 0.020501 | 129.9 | 567.99 | 707.6
0.67 | 0.021251 | 131.16 | 570.1 | 709.8
0.68 | 0.021972 | 132.47 | 572.3 | 712.1
0.69 | 0.022797 | 133.73 | 574.4 | 713.7
0.7 | 0.023482 | 135.02 | 576.4 | 715.2
0.71 | 0.024334 | 136.39 | 578.1 | 716.9
0.72 | 0.025038 | 137.66 | 580.2 | 718.5
0.73 | 0.026013 | 139.07 | 581.8 | 719.7
0.74 | 0.026894 | 140.23 | 583.7 | 720.8
0.75 | 0.027781 | 141.58 | 585.1 | 721.8
0.76 | 0.028565 | 142.94 | 586.7 | 722.8
0.77 | 0.029582 | 144.26 | 588.4 | 724
0.78 | 0.030435 | 145.65 | 589.8 | 724.9
0.79 | 0.031357 | 146.89 | 591.4 | 725.5
0.8 | 0.032375 | 148.29 | 592.8 | 725.9
0.81 | 0.033421 | 149.63 | 594 | 726.9
0.82 | 0.034422 | 151.06 | 595.6 | 727.4
0.83 | 0.035355 | 152.24 | 597 | 728.1
0.84 | 0.036494 | 153.77 | 597.9 | 728.7
0.85 | 0.03751 | 155.12 | 599.2 | 729.1
0.86 | 0.038604 | 156.55 | 600.4 | 729.7
0.87 | 0.039745 | 158.07 | 601.5 | 730.1
0.88 | 0.040746 | 159.21 | 602.6 | 730.5
0.89 | 0.041872 | 160.81 | 603.6 | 730.9
0.9 | 0.04309 | 162.26 | 604.7 | 731.5
0.91 | 0.044344 | 163.69 | 605.8 | 731.9
0.92 | 0.045607 | 165.28 | 607 | 731.9
0.93 | 0.046682 | 166.57 | 608 | 732.3
0.94 | 0.047754 | 168.14 | 609 | 732.9
0.95 | 0.049215 | 169.58 | 610 | 733.1
0.96 | 0.050366 | 171.04 | 611.2 | 733.5
0.97 | 0.051853 | 172.45 | 612.2 | 733.5
0.98 | 0.052995 | 173.89 | 613.2 | 734.1
0.99 | 0.054462 | 175.4 | 614.2 | 734.5
1 | 0.055606 | 176.89 | 615.3 | 734.5