## I-V Characteristic (mA-mm)
VDS (V) | VGS = -0.300 V | VGS = 0.100 V | VGS = 0.500 V | VGS = 0.900 V
0 | -4.0846e-05 | -0.5367 | -1.0081 | -5.165
0.01 | 0.0008419 | 7.653 | 15.572 | 12.639
0.02 | 0.0014762 | 15.305 | 31.915 | 30.417
0.03 | 0.0019616 | 22.429 | 48.285 | 48.008
0.04 | 0.0023411 | 29.002 | 64.69 | 65.94
0.05 | 0.0026367 | 34.928 | 80.79 | 83.16
0.06 | 0.0028701 | 40.354 | 96.71 | 100.6
0.07 | 0.0030759 | 45.274 | 112.58 | 118.07
0.08 | 0.0032493 | 49.604 | 128.52 | 135.24
0.09 | 0.0034116 | 53.437 | 143.95 | 152.14
0.1 | 0.0035607 | 56.884 | 159.2 | 169.08
0.11 | 0.0036988 | 59.75 | 174.45 | 185.97
0.12 | 0.0038448 | 62.51 | 189.25 | 202.48
0.13 | 0.0039812 | 64.96 | 204.19 | 218.99
0.14 | 0.0041307 | 67.05 | 218.25 | 235.13
0.15 | 0.0042592 | 68.98 | 232.52 | 251.21
0.16 | 0.0044068 | 70.77 | 246.38 | 266.84
0.17 | 0.0045491 | 72.35 | 259.71 | 282.3
0.18 | 0.0046862 | 73.81 | 273.08 | 297.95
0.19 | 0.0048456 | 75.1 | 286 | 312.97
0.2 | 0.0049937 | 76.42 | 298.64 | 327.82
0.21 | 0.0051491 | 77.56 | 310.78 | 342.57
0.22 | 0.0053115 | 78.76 | 322.79 | 356.91
0.23 | 0.0054793 | 79.99 | 334.4 | 371.16
0.24 | 0.0056636 | 81.21 | 345.4 | 385.1
0.25 | 0.005677 | 82.52 | 356.21 | 398.69
0.26 | 0.005902 | 83.88 | 366.71 | 411.97
0.27 | 0.006087 | 85.3 | 376.89 | 425.29
0.28 | 0.006304 | 86.64 | 386.4 | 438.06
0.29 | 0.006485 | 88.05 | 395.74 | 450.62
0.3 | 0.006704 | 89.41 | 404.67 | 462.78
0.31 | 0.006913 | 90.63 | 413.19 | 474.83
0.32 | 0.007118 | 92.02 | 421.5 | 486.67
0.33 | 0.007345 | 93.04 | 429.43 | 497.98
0.34 | 0.007575 | 94.32 | 436.95 | 508.98
0.35 | 0.007818 | 95.45 | 444.15 | 519.85
0.36 | 0.007999 | 96.66 | 451.08 | 530.33
0.37 | 0.00826 | 97.75 | 457.75 | 540.6
0.38 | 0.008522 | 98.82 | 463.99 | 550.29
0.39 | 0.008779 | 100.02 | 469.94 | 559.85
0.4 | 0.009009 | 101.1 | 475.72 | 569.18
0.41 | 0.009282 | 102.24 | 481.23 | 578
0.42 | 0.009564 | 103.22 | 486.43 | 586.6
0.43 | 0.009841 | 104.42 | 491.42 | 594.8
0.44 | 0.010167 | 105.45 | 496.25 | 602.8
0.45 | 0.010501 | 106.55 | 500.91 | 610.6
0.46 | 0.010842 | 107.78 | 505.29 | 617.5
0.47 | 0.011176 | 108.7 | 509.61 | 624.9
0.48 | 0.01158 | 109.99 | 513.73 | 631.6
0.49 | 0.011982 | 111.12 | 517.73 | 638.3
0.5 | 0.012433 | 112.28 | 521.63 | 644.1
0.51 | 0.012873 | 113.44 | 525.34 | 650.2
0.52 | 0.013321 | 114.48 | 529 | 655.7
0.53 | 0.01383 | 115.75 | 532.53 | 661.2
0.54 | 0.014314 | 116.98 | 535.98 | 666.1
0.55 | 0.014921 | 118.14 | 539.27 | 670.9
0.56 | 0.015498 | 119.32 | 542.54 | 675.6
0.57 | 0.016099 | 120.5 | 545.68 | 679.8
0.58 | 0.016666 | 121.78 | 548.7 | 683.8
0.59 | 0.017336 | 123.06 | 551.66 | 687.6
0.6 | 0.018022 | 124.35 | 554.51 | 691.2
0.61 | 0.018692 | 125.51 | 557.28 | 694.8
0.62 | 0.019366 | 126.83 | 560 | 697.9
0.63 | 0.020127 | 128.13 | 562.58 | 700.5
0.64 | 0.020856 | 129.41 | 565.18 | 703.6
0.65 | 0.021597 | 130.72 | 567.45 | 706
0.66 | 0.022401 | 131.88 | 569.88 | 708.5
0.67 | 0.023173 | 133.28 | 571.9 | 710.8
0.68 | 0.024153 | 134.61 | 573.9 | 712.7
0.69 | 0.024894 | 135.95 | 576.2 | 714.4
0.7 | 0.025782 | 137.17 | 578.2 | 716
0.71 | 0.02656 | 138.47 | 580.2 | 717.6
0.72 | 0.027491 | 139.85 | 581.8 | 719.2
0.73 | 0.028404 | 141.12 | 584 | 720.5
0.74 | 0.029443 | 142.46 | 585.4 | 721.7
0.75 | 0.030348 | 143.64 | 587.4 | 722.8
0.76 | 0.03117 | 145.07 | 588.6 | 723.8
0.77 | 0.032467 | 146.39 | 590.4 | 724.9
0.78 | 0.033442 | 147.73 | 591.8 | 725.5
0.79 | 0.034517 | 149.18 | 593.6 | 726.5
0.8 | 0.03555 | 150.42 | 594.8 | 726.9
0.81 | 0.036483 | 151.8 | 595.8 | 727.7
0.82 | 0.037593 | 153.18 | 597.3 | 728.3
0.83 | 0.038706 | 154.53 | 598.8 | 729
0.84 | 0.039967 | 156.03 | 599.8 | 729.7
0.85 | 0.041117 | 157.23 | 601 | 729.9
0.86 | 0.0423 | 158.79 | 602.2 | 730.3
0.87 | 0.043341 | 160.16 | 603.5 | 730.9
0.88 | 0.044739 | 161.62 | 604.4 | 731.3
0.89 | 0.045849 | 163.03 | 605.7 | 731.9
0.9 | 0.047254 | 164.43 | 606.9 | 732.3
0.91 | 0.048485 | 165.91 | 607.6 | 732.5
0.92 | 0.049857 | 167.33 | 609 | 732.9
0.93 | 0.051201 | 168.8 | 609.9 | 733.3
0.94 | 0.052384 | 170.18 | 611 | 733.7
0.95 | 0.053988 | 171.72 | 611.9 | 733.9
0.96 | 0.055246 | 173.22 | 613.1 | 734.5
0.97 | 0.056774 | 174.75 | 614 | 734.5
0.98 | 0.05796 | 176.23 | 615 | 734.7
0.99 | 0.0598 | 177.52 | 616.2 | 735.3
1 | 0.06108 | 179.08 | 617 | 735.5