## I-V Characteristic (mA-mm)
VDS (V) | VGS = -0.300 V | VGS = 0.100 V | VGS = 0.500 V | VGS = 0.900 V
0 | -3.6537e-05 | -0.5078 | -1.0415 | -5.144
0.01 | 0.0008277 | 7.649 | 15.55 | 12.655
0.02 | 0.0014676 | 15.261 | 31.845 | 30.441
0.03 | 0.0019496 | 22.28 | 48.518 | 48.385
0.04 | 0.0023248 | 28.922 | 64.64 | 65.88
0.05 | 0.0026131 | 34.758 | 81.05 | 83.54
0.06 | 0.0028538 | 40.123 | 96.89 | 100.76
0.07 | 0.0030524 | 45.021 | 112.8 | 118.25
0.08 | 0.0032313 | 49.301 | 128.46 | 135.44
0.09 | 0.0033939 | 53.143 | 143.98 | 152.4
0.1 | 0.0035334 | 56.578 | 159.47 | 169.5
0.11 | 0.0036835 | 59.4 | 174.55 | 186.33
0.12 | 0.0038203 | 62.17 | 189.48 | 202.84
0.13 | 0.0039453 | 64.51 | 204.19 | 219.08
0.14 | 0.0040976 | 66.68 | 218.32 | 235.14
0.15 | 0.0042299 | 68.65 | 232.74 | 251.65
0.16 | 0.0043747 | 70.37 | 246.49 | 267.12
0.17 | 0.0045165 | 71.93 | 259.9 | 282.65
0.18 | 0.004662 | 73.29 | 273.07 | 298.07
0.19 | 0.0048141 | 74.69 | 286.28 | 313.42
0.2 | 0.0049559 | 75.84 | 298.84 | 328.15
0.21 | 0.00512 | 77.12 | 310.92 | 342.81
0.22 | 0.0052751 | 78.33 | 322.8 | 357.23
0.23 | 0.0054328 | 79.52 | 334.46 | 371.43
0.24 | 0.0056056 | 80.85 | 345.59 | 385.45
0.25 | 0.005661 | 82.04 | 356.23 | 398.97
0.26 | 0.005858 | 83.41 | 366.7 | 412.37
0.27 | 0.006052 | 84.84 | 376.72 | 425.43
0.28 | 0.006255 | 86.19 | 386.23 | 438.12
0.29 | 0.006451 | 87.56 | 395.61 | 451
0.3 | 0.006655 | 88.91 | 404.49 | 462.95
0.31 | 0.006866 | 90.15 | 413.03 | 474.94
0.32 | 0.00709 | 91.37 | 421.15 | 486.67
0.33 | 0.007298 | 92.57 | 429.18 | 498.08
0.34 | 0.007537 | 93.73 | 436.66 | 509.11
0.35 | 0.00776 | 94.92 | 443.78 | 519.76
0.36 | 0.007974 | 96.13 | 450.68 | 530.4
0.37 | 0.008223 | 97.19 | 457.23 | 540.53
0.38 | 0.008463 | 98.38 | 463.59 | 550.34
0.39 | 0.008733 | 99.33 | 469.46 | 559.8
0.4 | 0.008989 | 100.52 | 475.22 | 569.09
0.41 | 0.009277 | 101.56 | 480.62 | 578
0.42 | 0.009518 | 102.72 | 485.89 | 586.4
0.43 | 0.009839 | 103.9 | 490.77 | 594.3
0.44 | 0.010141 | 104.84 | 495.6 | 602.6
0.45 | 0.010482 | 106.06 | 500.18 | 610.3
0.46 | 0.010833 | 107.17 | 504.55 | 617.4
0.47 | 0.01118 | 108.23 | 508.77 | 624.5
0.48 | 0.011563 | 109.39 | 512.91 | 631.3
0.49 | 0.011893 | 110.54 | 516.87 | 637.7
0.5 | 0.012362 | 111.68 | 520.75 | 643.7
0.51 | 0.012833 | 112.8 | 524.4 | 649.5
0.52 | 0.013364 | 113.95 | 528.04 | 655.3
0.53 | 0.013779 | 115.05 | 531.53 | 660.5
0.54 | 0.01429 | 116.25 | 535 | 665.4
0.55 | 0.014896 | 117.57 | 538.28 | 670.5
0.56 | 0.015443 | 118.71 | 541.52 | 675
0.57 | 0.015986 | 120.03 | 544.5 | 679.2
0.58 | 0.016588 | 121.1 | 547.66 | 683.4
0.59 | 0.017298 | 122.38 | 550.61 | 687.1
0.6 | 0.01793 | 123.66 | 553.41 | 690.8
0.61 | 0.018611 | 124.98 | 556.2 | 694
0.62 | 0.019349 | 126.29 | 558.87 | 697.1
0.63 | 0.020077 | 127.49 | 561.47 | 700
0.64 | 0.020837 | 128.81 | 563.99 | 702.9
0.65 | 0.021579 | 130.1 | 566.46 | 705.7
0.66 | 0.022339 | 131.42 | 568.74 | 708
0.67 | 0.023103 | 132.62 | 570.7 | 709.8
0.68 | 0.024008 | 134.02 | 573.2 | 712
0.69 | 0.02485 | 135.36 | 575 | 713.8
0.7 | 0.025747 | 136.59 | 577 | 715.7
0.71 | 0.026479 | 138.01 | 579 | 717.2
0.72 | 0.027505 | 139.17 | 581 | 718.5
0.73 | 0.028475 | 140.56 | 582.8 | 719.8
0.74 | 0.029333 | 141.91 | 584.6 | 721.3
0.75 | 0.030264 | 143.2 | 586.2 | 722.1
0.76 | 0.031342 | 144.64 | 587.8 | 723.3
0.77 | 0.032339 | 145.78 | 589.3 | 724
0.78 | 0.033243 | 147.17 | 590.8 | 725.1
0.79 | 0.034419 | 148.62 | 592.4 | 725.6
0.8 | 0.035439 | 149.98 | 593.8 | 726.3
0.81 | 0.0367 | 151.28 | 595 | 727.1
0.82 | 0.037656 | 152.66 | 596.3 | 727.9
0.83 | 0.038809 | 154.06 | 597.4 | 728.5
0.84 | 0.039939 | 155.47 | 599 | 729
0.85 | 0.04121 | 156.83 | 599.9 | 729.7
0.86 | 0.04244 | 158.21 | 601.2 | 729.9
0.87 | 0.043651 | 159.68 | 602.2 | 730.5
0.88 | 0.044974 | 161.14 | 603.4 | 730.9
0.89 | 0.045786 | 162.58 | 604.6 | 731.3
0.9 | 0.04726 | 164.09 | 605.6 | 731.7
0.91 | 0.048562 | 165.41 | 607 | 732.2
0.92 | 0.049882 | 166.98 | 607.6 | 732.5
0.93 | 0.051156 | 168.44 | 609 | 733.1
0.94 | 0.05257 | 169.9 | 610.2 | 733.3
0.95 | 0.054026 | 171.39 | 611 | 733.5
0.96 | 0.055235 | 172.83 | 612.2 | 734.1
0.97 | 0.056721 | 174.31 | 613 | 734.1
0.98 | 0.05834 | 175.86 | 614.1 | 734.5
0.99 | 0.0597 | 177.39 | 615 | 734.7
1 | 0.06132 | 178.75 | 616.3 | 735