## I-V Characteristic (mA-mm)
VDS (V) | VGS = -0.300 V | VGS = 0.100 V | VGS = 0.500 V | VGS = 0.900 V
0 | -3.9201e-05 | -0.5443 | -0.9572 | -5.0475
0.01 | 0.0008641 | 7.747 | 15.562 | 12.819
0.02 | 0.0015347 | 15.327 | 31.932 | 30.432
0.03 | 0.0020348 | 22.379 | 48.297 | 48.236
0.04 | 0.0024228 | 28.931 | 64.71 | 65.66
0.05 | 0.0027302 | 34.824 | 80.73 | 83.58
0.06 | 0.002981 | 40.295 | 96.67 | 100.8
0.07 | 0.0031919 | 45.162 | 113 | 118.19
0.08 | 0.0033812 | 49.476 | 128.42 | 135.26
0.09 | 0.0035373 | 53.353 | 143.87 | 152.36
0.1 | 0.0037019 | 56.808 | 159.31 | 169.32
0.11 | 0.0038553 | 59.68 | 174.36 | 186.09
0.12 | 0.0039973 | 62.47 | 189.42 | 202.66
0.13 | 0.0041481 | 64.82 | 203.99 | 219.07
0.14 | 0.0042944 | 67.06 | 218.35 | 235.32
0.15 | 0.0044563 | 69 | 232.5 | 251.26
0.16 | 0.0045988 | 70.79 | 246.4 | 267.05
0.17 | 0.0047514 | 72.33 | 259.93 | 282.65
0.18 | 0.0049079 | 73.86 | 273.09 | 297.78
0.19 | 0.005054 | 75.22 | 286.03 | 313.4
0.2 | 0.0052316 | 76.5 | 298.72 | 328.14
0.21 | 0.0053923 | 77.69 | 311.08 | 342.67
0.22 | 0.0055642 | 78.85 | 322.81 | 357.13
0.23 | 0.005687 | 80.18 | 334.45 | 371.31
0.24 | 0.005877 | 81.39 | 345.58 | 385.31
0.25 | 0.006068 | 82.78 | 356.29 | 398.82
0.26 | 0.006265 | 84.22 | 366.81 | 412.24
0.27 | 0.006453 | 85.55 | 376.82 | 425.43
0.28 | 0.006684 | 87.03 | 386.47 | 438.25
0.29 | 0.006884 | 88.35 | 395.73 | 450.7
0.3 | 0.007121 | 89.64 | 404.69 | 463.01
0.31 | 0.007315 | 91.07 | 413.39 | 475.07
0.32 | 0.007537 | 92.26 | 421.52 | 486.56
0.33 | 0.007786 | 93.51 | 429.38 | 498.27
0.34 | 0.007989 | 94.69 | 436.98 | 509.24
0.35 | 0.00825 | 95.87 | 444.22 | 519.96
0.36 | 0.008497 | 96.97 | 451.17 | 530.45
0.37 | 0.008767 | 98.24 | 457.69 | 540.55
0.38 | 0.008998 | 99.35 | 464.01 | 550.59
0.39 | 0.009291 | 100.42 | 469.96 | 559.96
0.4 | 0.00957 | 101.59 | 475.77 | 569.28
0.41 | 0.009872 | 102.62 | 481.19 | 578.2
0.42 | 0.010171 | 103.78 | 486.4 | 586.6
0.43 | 0.010477 | 104.9 | 491.42 | 595
0.44 | 0.010782 | 105.97 | 496.28 | 603.1
0.45 | 0.011108 | 107.16 | 500.79 | 610.6
0.46 | 0.011506 | 108.17 | 505.23 | 618.1
0.47 | 0.011894 | 109.47 | 509.54 | 624.9
0.48 | 0.012297 | 110.52 | 513.65 | 631.7
0.49 | 0.012686 | 111.72 | 517.6 | 638.1
0.5 | 0.013167 | 112.8 | 521.47 | 644.1
0.51 | 0.013623 | 113.97 | 525.18 | 650.2
0.52 | 0.014183 | 115.13 | 528.86 | 655.9
0.53 | 0.014713 | 116.35 | 532.39 | 661.3
0.54 | 0.015275 | 117.59 | 535.71 | 666.4
0.55 | 0.015838 | 118.6 | 539.1 | 670.9
0.56 | 0.016448 | 119.95 | 542.36 | 675.6
0.57 | 0.017142 | 121.27 | 545.48 | 680.2
0.58 | 0.017812 | 122.38 | 548.58 | 684
0.59 | 0.018501 | 123.8 | 551.44 | 687.7
0.6 | 0.0192 | 124.9 | 554.37 | 691.6
0.61 | 0.01993 | 126.33 | 557.15 | 695
0.62 | 0.020722 | 127.61 | 559.79 | 698
0.63 | 0.021429 | 128.85 | 562.45 | 701.2
0.64 | 0.022243 | 130.14 | 564.96 | 703.8
0.65 | 0.023083 | 131.42 | 567.42 | 706.4
0.66 | 0.023965 | 132.82 | 569.71 | 708.8
0.67 | 0.024734 | 134.05 | 572 | 710.9
0.68 | 0.025662 | 135.45 | 574.1 | 713
0.69 | 0.026577 | 136.62 | 575.9 | 715.2
0.7 | 0.027529 | 137.99 | 578.2 | 716.7
0.71 | 0.028536 | 139.4 | 580 | 718.2
0.72 | 0.029526 | 140.7 | 581.8 | 719.6
0.73 | 0.030541 | 142.16 | 583.8 | 721
0.74 | 0.031393 | 143.24 | 585.6 | 722.1
0.75 | 0.032457 | 144.74 | 587 | 723.2
0.76 | 0.033628 | 146.07 | 589 | 724.3
0.77 | 0.034637 | 147.41 | 590.2 | 725.5
0.78 | 0.035669 | 148.83 | 591.8 | 726
0.79 | 0.036868 | 150.12 | 593.4 | 727.1
0.8 | 0.038067 | 151.52 | 594.6 | 727.9
0.81 | 0.039284 | 152.94 | 596 | 728.5
0.82 | 0.040275 | 154.28 | 597.4 | 729.3
0.83 | 0.041595 | 155.6 | 598.8 | 729.9
0.84 | 0.042986 | 157.11 | 600.3 | 730.3
0.85 | 0.043956 | 158.52 | 601.4 | 731.1
0.86 | 0.045493 | 159.95 | 602.6 | 731.3
0.87 | 0.046708 | 161.42 | 603.7 | 731.9
0.88 | 0.048251 | 162.67 | 604.7 | 732.3
0.89 | 0.049254 | 164.14 | 605.8 | 732.9
0.9 | 0.05078 | 165.74 | 607.1 | 733.1
0.91 | 0.052316 | 167.17 | 608.3 | 733.5
0.92 | 0.053625 | 168.78 | 609.2 | 733.9
0.93 | 0.055158 | 170.06 | 610.3 | 734.3
0.94 | 0.056499 | 171.61 | 611.1 | 734.9
0.95 | 0.05818 | 173.12 | 612.4 | 734.9
0.96 | 0.05997 | 174.63 | 613.6 | 735.2
0.97 | 0.06093 | 176.08 | 614.3 | 735.5
0.98 | 0.06245 | 177.58 | 615.6 | 736.1
0.99 | 0.06423 | 179.16 | 616.6 | 736.3
1 | 0.0656 | 180.58 | 617.6 | 736.3