## I-V Characteristic (mA-mm)
VDS (V) | VGS = -0.300 V | VGS = 0.100 V | VGS = 0.500 V | VGS = 0.900 V
0 | -3.6159e-05 | -0.50868 | -1.0926 | -5.27
0.01 | 0.0007971 | 7.585 | 15.676 | 12.643
0.02 | 0.0014125 | 15.331 | 31.935 | 30.347
0.03 | 0.0018769 | 22.299 | 48.248 | 47.972
0.04 | 0.0022341 | 28.786 | 64.64 | 65.78
0.05 | 0.0025104 | 34.71 | 80.82 | 83.08
0.06 | 0.0027289 | 40.061 | 96.59 | 100.6
0.07 | 0.0029336 | 44.925 | 112.54 | 117.89
0.08 | 0.0031016 | 49.213 | 128.57 | 135.12
0.09 | 0.0032639 | 53.036 | 143.78 | 152.2
0.1 | 0.0033964 | 56.448 | 158.98 | 169
0.11 | 0.0035353 | 59.29 | 174.36 | 185.77
0.12 | 0.0036622 | 62.03 | 189.07 | 202.46
0.13 | 0.0037825 | 64.44 | 203.83 | 219.12
0.14 | 0.0039208 | 66.54 | 218.02 | 234.96
0.15 | 0.0040465 | 68.47 | 232.39 | 250.99
0.16 | 0.0041823 | 70.19 | 246.08 | 266.88
0.17 | 0.0043311 | 71.75 | 259.62 | 282.24
0.18 | 0.0044684 | 73.1 | 272.89 | 297.75
0.19 | 0.0046192 | 74.53 | 286.04 | 312.94
0.2 | 0.0047598 | 75.68 | 298.38 | 327.91
0.21 | 0.0049174 | 76.92 | 310.62 | 342.46
0.22 | 0.0050647 | 78.13 | 322.77 | 356.78
0.23 | 0.0052084 | 79.29 | 334.17 | 371.23
0.24 | 0.0053836 | 80.59 | 345.26 | 385.02
0.25 | 0.0055449 | 81.94 | 356.15 | 398.53
0.26 | 0.00568 | 83.26 | 366.47 | 412.01
0.27 | 0.005865 | 84.7 | 376.65 | 425.44
0.28 | 0.006046 | 86.07 | 386.2 | 438
0.29 | 0.006242 | 87.49 | 395.6 | 450.57
0.3 | 0.006434 | 88.78 | 404.51 | 462.92
0.31 | 0.006605 | 89.97 | 413.1 | 474.87
0.32 | 0.006812 | 91.24 | 421.35 | 486.68
0.33 | 0.007016 | 92.48 | 429.42 | 498.08
0.34 | 0.007247 | 93.6 | 436.86 | 509.2
0.35 | 0.007431 | 94.74 | 444.02 | 519.96
0.36 | 0.007673 | 95.97 | 451.06 | 530.42
0.37 | 0.007893 | 96.97 | 457.69 | 540.72
0.38 | 0.008125 | 98.2 | 463.92 | 550.64
0.39 | 0.008367 | 99.34 | 469.91 | 560.1
0.4 | 0.008619 | 100.34 | 475.69 | 569.35
0.41 | 0.008896 | 101.5 | 481.22 | 578.1
0.42 | 0.009118 | 102.56 | 486.4 | 586.9
0.43 | 0.009428 | 103.69 | 491.41 | 595
0.44 | 0.009715 | 104.8 | 496.27 | 603.1
0.45 | 0.010046 | 105.91 | 500.88 | 610.8
0.46 | 0.010329 | 107.06 | 505.23 | 618.2
0.47 | 0.010696 | 108.13 | 509.5 | 625.2
0.48 | 0.011046 | 109.25 | 513.69 | 631.9
0.49 | 0.011427 | 110.41 | 517.66 | 638.7
0.5 | 0.011836 | 111.53 | 521.47 | 644.7
0.51 | 0.012264 | 112.6 | 525.21 | 650.5
0.52 | 0.012721 | 113.88 | 528.86 | 656.4
0.53 | 0.013149 | 115.03 | 532.37 | 661.6
0.54 | 0.013702 | 116.19 | 535.82 | 666.6
0.55 | 0.01419 | 117.5 | 538.99 | 671.5
0.56 | 0.01475 | 118.55 | 542.32 | 676
0.57 | 0.015297 | 119.93 | 545.42 | 680.4
0.58 | 0.01586 | 121.06 | 548.5 | 684.4
0.59 | 0.016486 | 122.3 | 551.41 | 688.4
0.6 | 0.017021 | 123.59 | 554.22 | 692
0.61 | 0.01782 | 124.78 | 557.02 | 695.2
0.62 | 0.018438 | 126.08 | 559.74 | 698.4
0.63 | 0.019174 | 127.34 | 562.3 | 701.4
0.64 | 0.019783 | 128.62 | 564.85 | 704.3
0.65 | 0.020576 | 129.93 | 567.26 | 706.8
0.66 | 0.021378 | 131.16 | 569.61 | 709
0.67 | 0.022113 | 132.54 | 571.7 | 711.2
0.68 | 0.022838 | 133.85 | 573.9 | 713.2
0.69 | 0.023736 | 135.12 | 576 | 715.3
0.7 | 0.024572 | 136.28 | 578 | 716.9
0.71 | 0.025278 | 137.69 | 579.8 | 718.4
0.72 | 0.026191 | 138.99 | 581.8 | 719.6
0.73 | 0.027063 | 140.33 | 583.7 | 721
0.74 | 0.027978 | 141.74 | 585.3 | 722.1
0.75 | 0.028906 | 142.86 | 586.9 | 723.3
0.76 | 0.029785 | 144.34 | 588.3 | 724.3
0.77 | 0.03079 | 145.62 | 590.1 | 725
0.78 | 0.031701 | 146.93 | 591.4 | 726.1
0.79 | 0.032655 | 148.37 | 593 | 726.9
0.8 | 0.033745 | 149.65 | 594.2 | 727.5
0.81 | 0.03485 | 151.06 | 595.8 | 728.2
0.82 | 0.035752 | 152.44 | 597 | 728.7
0.83 | 0.036914 | 153.87 | 598.4 | 729.2
0.84 | 0.03795 | 155.12 | 599.4 | 729.9
0.85 | 0.039207 | 156.57 | 600.7 | 730.3
0.86 | 0.040248 | 157.99 | 601.9 | 731
0.87 | 0.041354 | 159.36 | 603.1 | 731.5
0.88 | 0.042592 | 160.95 | 604.2 | 731.6
0.89 | 0.043699 | 162.11 | 605.4 | 732
0.9 | 0.045023 | 163.69 | 606.5 | 732.4
0.91 | 0.046182 | 165.18 | 607.4 | 733.1
0.92 | 0.047509 | 166.59 | 608.6 | 733.3
0.93 | 0.048621 | 168.16 | 609.5 | 733.7
0.94 | 0.050058 | 169.48 | 610.6 | 734.1
0.95 | 0.051383 | 171.04 | 611.8 | 734.5
0.96 | 0.052704 | 172.56 | 612.7 | 734.9
0.97 | 0.053995 | 174.05 | 613.6 | 735.1
0.98 | 0.055252 | 175.43 | 614.6 | 735.1
0.99 | 0.056849 | 176.97 | 615.9 | 735.4
1 | 0.05812 | 178.51 | 616.7 | 735.7