## I-V Characteristic (mA-mm)
VDS (V) | VGS = -0.300 V | VGS = 0.100 V | VGS = 0.500 V | VGS = 0.900 V
0 | -3.4198e-05 | -0.5458 | -1.1597 | -5.24
0.01 | 0.0008146 | 7.617 | 15.542 | 12.598
0.02 | 0.0014461 | 15.392 | 31.931 | 30.335
0.03 | 0.0019153 | 22.383 | 48.239 | 47.944
0.04 | 0.0022824 | 28.948 | 64.6 | 65.66
0.05 | 0.0025645 | 34.897 | 80.69 | 83.19
0.06 | 0.0027991 | 40.268 | 96.68 | 100.6
0.07 | 0.0029923 | 45.184 | 112.83 | 118.16
0.08 | 0.003166 | 49.508 | 128.34 | 135.2
0.09 | 0.0033236 | 53.365 | 143.92 | 152.22
0.1 | 0.0034614 | 56.8 | 159.23 | 169.04
0.11 | 0.0036123 | 59.74 | 174.43 | 185.89
0.12 | 0.0037334 | 62.43 | 189.54 | 202.72
0.13 | 0.0038754 | 64.88 | 204.05 | 218.97
0.14 | 0.004012 | 67.02 | 218.31 | 234.98
0.15 | 0.0041342 | 68.94 | 232.54 | 251.19
0.16 | 0.0042928 | 70.71 | 246.2 | 266.78
0.17 | 0.0044244 | 72.3 | 260.01 | 282.57
0.18 | 0.0045767 | 73.66 | 272.97 | 297.7
0.19 | 0.0047201 | 75.1 | 286.01 | 313
0.2 | 0.0048641 | 76.32 | 298.66 | 327.96
0.21 | 0.0050183 | 77.49 | 310.82 | 342.6
0.22 | 0.0051655 | 78.76 | 322.71 | 357.02
0.23 | 0.0053358 | 79.83 | 334.36 | 371.29
0.24 | 0.0055015 | 81.21 | 345.46 | 385.04
0.25 | 0.0056561 | 82.5 | 356.19 | 398.69
0.26 | 0.005702 | 83.9 | 366.75 | 412.26
0.27 | 0.005912 | 85.33 | 376.75 | 425.35
0.28 | 0.006111 | 86.58 | 386.38 | 438.04
0.29 | 0.006312 | 88.05 | 395.65 | 450.6
0.3 | 0.006507 | 89.41 | 404.55 | 462.77
0.31 | 0.006717 | 90.68 | 413.28 | 475.01
0.32 | 0.006925 | 91.84 | 421.34 | 486.48
0.33 | 0.007128 | 93.08 | 429.34 | 497.99
0.34 | 0.007349 | 94.33 | 436.92 | 509.05
0.35 | 0.007582 | 95.47 | 444.08 | 519.76
0.36 | 0.007823 | 96.59 | 451.04 | 530.34
0.37 | 0.008032 | 97.61 | 457.65 | 540.49
0.38 | 0.00828 | 98.83 | 463.91 | 550.31
0.39 | 0.008521 | 99.93 | 469.89 | 559.8
0.4 | 0.008784 | 101.12 | 475.65 | 569.17
0.41 | 0.009051 | 102.22 | 481.09 | 578
0.42 | 0.009327 | 103.18 | 486.38 | 586.6
0.43 | 0.009631 | 104.31 | 491.31 | 594.6
0.44 | 0.009911 | 105.49 | 496.12 | 602.8
0.45 | 0.010246 | 106.55 | 500.71 | 610.4
0.46 | 0.010565 | 107.73 | 505.15 | 617.6
0.47 | 0.010931 | 108.74 | 509.38 | 624.7
0.48 | 0.011284 | 109.97 | 513.45 | 631.3
0.49 | 0.011689 | 111.04 | 517.48 | 638
0.5 | 0.012122 | 112.26 | 521.26 | 643.9
0.51 | 0.012547 | 113.24 | 525.01 | 649.7
0.52 | 0.012985 | 114.56 | 528.61 | 655.3
0.53 | 0.013515 | 115.67 | 532.13 | 660.9
0.54 | 0.014035 | 116.91 | 535.5 | 666
0.55 | 0.014531 | 118.11 | 538.79 | 670.8
0.56 | 0.015135 | 119.23 | 542.06 | 675.4
0.57 | 0.015717 | 120.44 | 545.15 | 679.8
0.58 | 0.016361 | 121.77 | 548.16 | 683.8
0.59 | 0.016989 | 122.94 | 551.05 | 687.2
0.6 | 0.017614 | 124.3 | 553.91 | 691.2
0.61 | 0.018299 | 125.49 | 556.64 | 694.1
0.62 | 0.018921 | 126.79 | 559.36 | 697.3
0.63 | 0.019675 | 128.07 | 561.99 | 700.4
0.64 | 0.020429 | 129.35 | 564.37 | 703.2
0.65 | 0.021164 | 130.58 | 566.86 | 705.8
0.66 | 0.021868 | 131.9 | 569.2 | 708
0.67 | 0.022762 | 133.13 | 571.3 | 710.3
0.68 | 0.023464 | 134.49 | 573.5 | 712.2
0.69 | 0.024381 | 135.79 | 575.4 | 714
0.7 | 0.025176 | 136.92 | 577.4 | 715.6
0.71 | 0.026031 | 138.34 | 579.4 | 717.2
0.72 | 0.02704 | 139.68 | 581.4 | 718.8
0.73 | 0.027794 | 140.98 | 583 | 719.7
0.74 | 0.028881 | 142.46 | 584.8 | 721.2
0.75 | 0.029737 | 143.58 | 586.2 | 722.2
0.76 | 0.030835 | 144.95 | 588 | 723.3
0.77 | 0.031696 | 146.29 | 589.4 | 724.1
0.78 | 0.032831 | 147.65 | 591 | 724.7
0.79 | 0.033699 | 148.97 | 592.4 | 725.8
0.8 | 0.034817 | 150.28 | 594 | 726.5
0.81 | 0.035837 | 151.66 | 595.1 | 727.1
0.82 | 0.036942 | 153.08 | 596.8 | 727.7
0.83 | 0.038048 | 154.42 | 597.8 | 728.3
0.84 | 0.039107 | 155.68 | 599 | 728.8
0.85 | 0.04035 | 157.16 | 600.3 | 729.3
0.86 | 0.041563 | 158.63 | 601.4 | 729.8
0.87 | 0.042799 | 160.04 | 602.4 | 730.3
0.88 | 0.043844 | 161.54 | 603.8 | 730.6
0.89 | 0.045193 | 162.81 | 604.7 | 731.3
0.9 | 0.046366 | 164.37 | 605.8 | 731.5
0.91 | 0.047615 | 165.81 | 607 | 731.9
0.92 | 0.048825 | 167.27 | 607.9 | 731.9
0.93 | 0.050162 | 168.8 | 609 | 732.4
0.94 | 0.051527 | 170.18 | 610.1 | 732.7
0.95 | 0.052786 | 171.61 | 611.1 | 733.1
0.96 | 0.054375 | 173.08 | 612.2 | 733.5
0.97 | 0.05563 | 174.65 | 613.5 | 733.5
0.98 | 0.05701 | 175.95 | 614.4 | 734.1
0.99 | 0.0586 | 177.53 | 615 | 734.5
1 | 0.06008 | 179 | 616.4 | 734.9