## I-V Characteristic (mA-mm)
VDS (V) | VGS = -0.300 V | VGS = 0.100 V | VGS = 0.500 V | VGS = 0.900 V
0 | -3.4569e-05 | -0.522 | -1.0309 | -5.182
0.01 | 0.0008284 | 7.67 | 15.686 | 12.627
0.02 | 0.0014701 | 15.246 | 32.055 | 30.619
0.03 | 0.0019485 | 22.418 | 48.467 | 48.28
0.04 | 0.0023267 | 28.925 | 65.1 | 66.16
0.05 | 0.0026134 | 34.819 | 81.03 | 83.61
0.06 | 0.0028549 | 40.222 | 97.13 | 101.22
0.07 | 0.0030591 | 45.125 | 113.24 | 118.48
0.08 | 0.0032269 | 49.402 | 128.97 | 135.69
0.09 | 0.0033909 | 53.284 | 144.42 | 153
0.1 | 0.0035371 | 56.694 | 159.91 | 169.86
0.11 | 0.0036896 | 59.6 | 175.15 | 186.63
0.12 | 0.0038204 | 62.27 | 189.88 | 203.38
0.13 | 0.0039475 | 64.72 | 204.86 | 220.01
0.14 | 0.0040918 | 66.82 | 219.23 | 235.92
0.15 | 0.004219 | 68.76 | 233.32 | 252.07
0.16 | 0.0043736 | 70.53 | 247.15 | 268.08
0.17 | 0.0045168 | 72.07 | 260.67 | 283.41
0.18 | 0.0046676 | 73.56 | 274.05 | 298.99
0.19 | 0.0048149 | 74.84 | 286.89 | 314.2
0.2 | 0.004973 | 76.14 | 299.46 | 329.13
0.21 | 0.0051297 | 77.36 | 311.79 | 343.71
0.22 | 0.0052806 | 78.52 | 323.6 | 358.06
0.23 | 0.0054537 | 79.79 | 335.21 | 372.64
0.24 | 0.0056151 | 80.95 | 346.43 | 386.3
0.25 | 0.005681 | 82.3 | 357.17 | 399.82
0.26 | 0.005858 | 83.73 | 367.51 | 413.35
0.27 | 0.006054 | 85.11 | 377.66 | 426.63
0.28 | 0.006269 | 86.37 | 387.29 | 439.2
0.29 | 0.006458 | 87.86 | 396.48 | 451.81
0.3 | 0.006667 | 89.13 | 405.3 | 464.09
0.31 | 0.006882 | 90.36 | 413.96 | 475.99
0.32 | 0.007097 | 91.68 | 422.21 | 487.72
0.33 | 0.007297 | 92.77 | 430.02 | 499.11
0.34 | 0.00755 | 94.08 | 437.47 | 510.18
0.35 | 0.007794 | 95.15 | 444.71 | 520.83
0.36 | 0.008035 | 96.33 | 451.65 | 531.17
0.37 | 0.008261 | 97.48 | 458.17 | 541.55
0.38 | 0.00852 | 98.55 | 464.37 | 551.28
0.39 | 0.008748 | 99.69 | 470.3 | 560.63
0.4 | 0.008988 | 100.88 | 476.08 | 569.89
0.41 | 0.009278 | 101.96 | 481.49 | 578.6
0.42 | 0.009572 | 103.02 | 486.64 | 587.6
0.43 | 0.009891 | 104.06 | 491.53 | 595.1
0.44 | 0.010175 | 105.14 | 496.4 | 603.4
0.45 | 0.010527 | 106.31 | 500.97 | 611
0.46 | 0.010849 | 107.45 | 505.23 | 618.3
0.47 | 0.011242 | 108.37 | 509.5 | 625.2
0.48 | 0.011603 | 109.66 | 513.57 | 631.9
0.49 | 0.012008 | 110.72 | 517.54 | 638.1
0.5 | 0.012451 | 111.9 | 521.3 | 644.2
0.51 | 0.012871 | 113.1 | 524.95 | 649.9
0.52 | 0.013397 | 114.14 | 528.59 | 655.7
0.53 | 0.013891 | 115.38 | 532.09 | 661
0.54 | 0.014444 | 116.59 | 535.44 | 665.9
0.55 | 0.014943 | 117.76 | 538.66 | 670.7
0.56 | 0.015546 | 119.08 | 541.89 | 675.4
0.57 | 0.016074 | 120.16 | 545.04 | 679.5
0.58 | 0.016797 | 121.39 | 548.02 | 683.8
0.59 | 0.017382 | 122.66 | 550.86 | 687.2
0.6 | 0.018117 | 123.89 | 553.66 | 690.8
0.61 | 0.018724 | 125.08 | 556.45 | 694.1
0.62 | 0.019394 | 126.41 | 559.16 | 697.4
0.63 | 0.020219 | 127.65 | 561.66 | 700.3
0.64 | 0.02092 | 128.97 | 564.22 | 703.1
0.65 | 0.021733 | 130.26 | 566.51 | 705.7
0.66 | 0.022536 | 131.42 | 568.93 | 708
0.67 | 0.023377 | 132.77 | 570.9 | 710
0.68 | 0.024117 | 134.12 | 572.8 | 712
0.69 | 0.024884 | 135.48 | 575 | 714
0.7 | 0.025849 | 136.75 | 577 | 715.7
0.71 | 0.026765 | 137.93 | 579 | 717.1
0.72 | 0.027713 | 139.34 | 581.2 | 718.6
0.73 | 0.028476 | 140.7 | 582.8 | 719.9
0.74 | 0.029606 | 141.98 | 584.6 | 721
0.75 | 0.030609 | 143.26 | 586.2 | 722
0.76 | 0.031671 | 144.58 | 587.8 | 723.3
0.77 | 0.032459 | 145.96 | 589.3 | 724
0.78 | 0.033662 | 147.27 | 590.8 | 724.7
0.79 | 0.034639 | 148.68 | 592.4 | 725.5
0.8 | 0.035689 | 149.85 | 593.8 | 726.3
0.81 | 0.036785 | 151.34 | 594.7 | 727.1
0.82 | 0.037929 | 152.82 | 596.2 | 727.9
0.83 | 0.039132 | 154.09 | 597.6 | 728.3
0.84 | 0.040053 | 155.64 | 599 | 729
0.85 | 0.041413 | 156.79 | 600 | 729.2
0.86 | 0.04267 | 158.29 | 601 | 729.9
0.87 | 0.043895 | 159.66 | 602.5 | 730.3
0.88 | 0.044988 | 161.14 | 603.4 | 730.7
0.89 | 0.046337 | 162.6 | 604.6 | 731.5
0.9 | 0.047605 | 163.97 | 605.7 | 731.7
0.91 | 0.048589 | 165.45 | 606.7 | 731.9
0.92 | 0.050199 | 166.94 | 607.8 | 732.3
0.93 | 0.051673 | 168.44 | 609 | 732.9
0.94 | 0.053042 | 169.78 | 609.8 | 733.3
0.95 | 0.054268 | 171.32 | 611 | 733.5
0.96 | 0.055807 | 172.8 | 611.9 | 733.5
0.97 | 0.05698 | 174.25 | 612.9 | 733.9
0.98 | 0.0587 | 175.79 | 614 | 734.5
0.99 | 0.06031 | 177.17 | 615 | 734.5
1 | 0.06161 | 178.68 | 616.2 | 734.9