## I-V Characteristic (mA-mm)
VDS (V) | VGS = -0.300 V | VGS = 0.100 V | VGS = 0.500 V | VGS = 0.900 V
0 | -3.9747e-05 | -0.5324 | -1.0735 | -5.23
0.01 | 0.0009152 | 7.77 | 15.743 | 12.935
0.02 | 0.0016231 | 15.432 | 32.053 | 30.474
0.03 | 0.0021581 | 22.694 | 48.364 | 48.137
0.04 | 0.002575 | 29.284 | 64.71 | 65.97
0.05 | 0.0029002 | 35.329 | 80.93 | 83.47
0.06 | 0.0031654 | 40.804 | 96.97 | 100.88
0.07 | 0.0033855 | 45.795 | 112.88 | 118.19
0.08 | 0.0035926 | 50.207 | 128.85 | 135.56
0.09 | 0.0037687 | 54.155 | 144.26 | 152.4
0.1 | 0.0039342 | 57.6 | 159.52 | 169.28
0.11 | 0.0041036 | 60.75 | 174.81 | 186.13
0.12 | 0.0042597 | 63.44 | 189.57 | 202.86
0.13 | 0.0044221 | 65.97 | 204.51 | 219.17
0.14 | 0.0045779 | 68.15 | 218.63 | 235.32
0.15 | 0.0047496 | 70.15 | 232.92 | 251.47
0.16 | 0.0049036 | 71.95 | 246.77 | 267.2
0.17 | 0.0050477 | 73.54 | 260.32 | 282.89
0.18 | 0.0052294 | 74.98 | 273.6 | 298.1
0.19 | 0.0053977 | 76.42 | 286.67 | 313.35
0.2 | 0.0055774 | 77.71 | 299.24 | 328.19
0.21 | 0.005689 | 78.98 | 311.48 | 342.69
0.22 | 0.005893 | 80.21 | 323.51 | 357.35
0.23 | 0.006091 | 81.39 | 335.05 | 371.45
0.24 | 0.006274 | 82.78 | 346.18 | 385.23
0.25 | 0.006506 | 84.2 | 356.99 | 398.93
0.26 | 0.006701 | 85.61 | 367.37 | 412.25
0.27 | 0.006934 | 87.15 | 377.63 | 425.44
0.28 | 0.007134 | 88.45 | 387.18 | 438.21
0.29 | 0.007386 | 89.89 | 396.53 | 450.68
0.3 | 0.007599 | 91.28 | 405.49 | 462.88
0.31 | 0.007833 | 92.48 | 414.1 | 475.06
0.32 | 0.008075 | 93.74 | 422.36 | 486.54
0.33 | 0.008325 | 95.01 | 430.31 | 498.04
0.34 | 0.008606 | 96.19 | 437.92 | 509.04
0.35 | 0.008844 | 97.41 | 445.13 | 519.68
0.36 | 0.009129 | 98.55 | 452.12 | 530.38
0.37 | 0.00941 | 99.53 | 458.7 | 540.48
0.38 | 0.009701 | 100.77 | 465.06 | 550.21
0.39 | 0.009969 | 101.9 | 471.03 | 559.73
0.4 | 0.010304 | 103.02 | 476.84 | 568.99
0.41 | 0.010602 | 104.22 | 482.33 | 578
0.42 | 0.010904 | 105.29 | 487.57 | 586.4
0.43 | 0.011294 | 106.45 | 492.55 | 594.6
0.44 | 0.011647 | 107.54 | 497.4 | 602.6
0.45 | 0.012044 | 108.65 | 502.02 | 610.2
0.46 | 0.012379 | 109.79 | 506.38 | 617.5
0.47 | 0.012769 | 110.88 | 510.65 | 624.7
0.48 | 0.013227 | 112.08 | 514.79 | 631.3
0.49 | 0.013732 | 113.23 | 518.76 | 637.7
0.5 | 0.014212 | 114.41 | 522.56 | 643.9
0.51 | 0.014736 | 115.47 | 526.3 | 649.8
0.52 | 0.015308 | 116.79 | 529.94 | 655.3
0.53 | 0.01585 | 117.89 | 533.42 | 660.7
0.54 | 0.016506 | 119.14 | 536.84 | 666
0.55 | 0.017158 | 120.36 | 540.11 | 670.6
0.56 | 0.017904 | 121.45 | 543.33 | 675.4
0.57 | 0.018496 | 122.86 | 546.51 | 679.3
0.58 | 0.019277 | 124.02 | 549.52 | 683.8
0.59 | 0.020009 | 125.3 | 552.53 | 687.4
0.6 | 0.020706 | 126.67 | 555.27 | 691.2
0.61 | 0.021491 | 127.79 | 558.08 | 694.4
0.62 | 0.022359 | 129.17 | 560.76 | 697.8
0.63 | 0.023231 | 130.41 | 563.36 | 700.5
0.64 | 0.023994 | 131.8 | 565.91 | 703.2
0.65 | 0.025059 | 133.02 | 568.25 | 705.8
0.66 | 0.025848 | 134.25 | 570.5 | 708.5
0.67 | 0.026787 | 135.64 | 572.7 | 710.5
0.68 | 0.027672 | 136.97 | 574.8 | 712.4
0.69 | 0.028766 | 138.33 | 577 | 714.4
0.7 | 0.029738 | 139.48 | 579 | 716
0.71 | 0.030739 | 140.88 | 581 | 717.6
0.72 | 0.031863 | 142.32 | 583 | 719.2
0.73 | 0.032988 | 143.54 | 584.8 | 720.4
0.74 | 0.034047 | 145.02 | 586.4 | 721.6
0.75 | 0.035025 | 146.17 | 587.8 | 722.8
0.76 | 0.036269 | 147.65 | 589.4 | 724
0.77 | 0.037407 | 148.99 | 591 | 724.9
0.78 | 0.038764 | 150.29 | 592.8 | 725.8
0.79 | 0.039852 | 151.72 | 594.1 | 726.5
0.8 | 0.04123 | 153 | 595.8 | 727.4
0.81 | 0.042403 | 154.4 | 597 | 728.1
0.82 | 0.043428 | 155.89 | 598.2 | 728.7
0.83 | 0.044961 | 157.27 | 599.4 | 729.1
0.84 | 0.046405 | 158.59 | 600.9 | 729.9
0.85 | 0.047766 | 160.07 | 601.8 | 730.3
0.86 | 0.048951 | 161.44 | 603.2 | 730.9
0.87 | 0.050526 | 162.92 | 604.3 | 731.3
0.88 | 0.051857 | 164.47 | 605.5 | 731.9
0.89 | 0.053383 | 165.74 | 606.7 | 732.3
0.9 | 0.054793 | 167.25 | 607.5 | 732.7
0.91 | 0.056451 | 168.8 | 608.6 | 733.1
0.92 | 0.05792 | 170.2 | 609.8 | 733.5
0.93 | 0.05918 | 171.81 | 610.8 | 733.7
0.94 | 0.06076 | 173.18 | 612 | 734.1
0.95 | 0.06255 | 174.7 | 613.1 | 734.7
0.96 | 0.06409 | 176.22 | 614 | 734.9
0.97 | 0.06595 | 177.77 | 615 | 735.1
0.98 | 0.06748 | 179.16 | 616.3 | 735.5
0.99 | 0.06914 | 180.7 | 617.1 | 735.6
1 | 0.07099 | 182.18 | 618.2 | 736.1