## I-V Characteristic (mA-mm)
VDS (V) | VGS = -0.300 V | VGS = 0.100 V | VGS = 0.500 V | VGS = 0.900 V
0 | -3.7355e-05 | -0.51489 | -1.0874 | -5.266
0.01 | 0.0008702 | 7.681 | 15.836 | 12.811
0.02 | 0.0015373 | 15.432 | 32.054 | 30.494
0.03 | 0.0020388 | 22.433 | 48.394 | 48.172
0.04 | 0.0024285 | 29.042 | 64.82 | 66.04
0.05 | 0.0027385 | 35.029 | 80.98 | 83.54
0.06 | 0.0029887 | 40.393 | 97.21 | 100.94
0.07 | 0.0032009 | 45.344 | 112.96 | 118.46
0.08 | 0.0033842 | 49.697 | 128.92 | 135.77
0.09 | 0.0035426 | 53.57 | 144.39 | 152.66
0.1 | 0.0037192 | 56.992 | 159.75 | 169.54
0.11 | 0.0038652 | 59.97 | 174.95 | 186.59
0.12 | 0.0040177 | 62.71 | 189.82 | 203.33
0.13 | 0.004161 | 65.14 | 204.79 | 219.47
0.14 | 0.0043026 | 67.28 | 218.95 | 235.77
0.15 | 0.0044535 | 69.29 | 233.12 | 251.97
0.16 | 0.0045982 | 70.99 | 247.06 | 267.47
0.17 | 0.0047577 | 72.59 | 260.73 | 283.37
0.18 | 0.0049149 | 74.14 | 273.78 | 298.65
0.19 | 0.005068 | 75.46 | 286.9 | 313.83
0.2 | 0.0052399 | 76.8 | 299.6 | 328.74
0.21 | 0.0054131 | 78.01 | 311.75 | 343.38
0.22 | 0.0055941 | 79.21 | 323.7 | 358.01
0.23 | 0.005694 | 80.41 | 335.38 | 372.03
0.24 | 0.0059 | 81.68 | 346.43 | 385.87
0.25 | 0.006093 | 83.08 | 357.14 | 399.69
0.26 | 0.006267 | 84.42 | 367.51 | 413.09
0.27 | 0.00649 | 85.95 | 377.83 | 426.09
0.28 | 0.006705 | 87.26 | 387.33 | 439
0.29 | 0.006911 | 88.68 | 396.58 | 451.49
0.3 | 0.007107 | 90.02 | 405.62 | 463.62
0.31 | 0.007345 | 91.32 | 414.22 | 475.96
0.32 | 0.007556 | 92.56 | 422.37 | 487.49
0.33 | 0.007803 | 93.73 | 430.3 | 498.88
0.34 | 0.008045 | 94.96 | 437.9 | 509.87
0.35 | 0.008271 | 96.13 | 445.11 | 520.46
0.36 | 0.008508 | 97.25 | 452 | 531.27
0.37 | 0.00875 | 98.36 | 458.56 | 541.32
0.38 | 0.009037 | 99.52 | 464.89 | 551.07
0.39 | 0.009299 | 100.62 | 470.89 | 560.5
0.4 | 0.009601 | 101.74 | 476.59 | 569.89
0.41 | 0.009868 | 102.82 | 482.02 | 578.6
0.42 | 0.010194 | 103.91 | 487.28 | 587.2
0.43 | 0.010498 | 105.03 | 492.25 | 595.4
0.44 | 0.010841 | 106.21 | 497.04 | 603.5
0.45 | 0.01117 | 107.33 | 501.56 | 610.9
0.46 | 0.011573 | 108.51 | 506.02 | 618.3
0.47 | 0.011951 | 109.43 | 510.27 | 625.2
0.48 | 0.012315 | 110.66 | 514.36 | 632.3
0.49 | 0.012806 | 111.84 | 518.28 | 638.5
0.5 | 0.013275 | 112.97 | 522.08 | 644.7
0.51 | 0.013742 | 114.1 | 525.82 | 650.3
0.52 | 0.014242 | 115.24 | 529.49 | 655.8
0.53 | 0.014761 | 116.43 | 532.91 | 661.4
0.54 | 0.01533 | 117.61 | 536.3 | 666.3
0.55 | 0.015932 | 118.84 | 539.56 | 671.1
0.56 | 0.016554 | 119.96 | 542.85 | 675.8
0.57 | 0.0172 | 121.24 | 545.9 | 680.2
0.58 | 0.017886 | 122.53 | 548.9 | 684
0.59 | 0.018486 | 123.78 | 551.88 | 687.7
0.6 | 0.019253 | 125.07 | 554.65 | 691.4
0.61 | 0.019983 | 126.13 | 557.45 | 694.8
0.62 | 0.020805 | 127.51 | 560.1 | 698
0.63 | 0.02148 | 128.81 | 562.69 | 700.8
0.64 | 0.0223 | 130.13 | 565.26 | 703.6
0.65 | 0.023164 | 131.42 | 567.57 | 706.1
0.66 | 0.023967 | 132.68 | 569.95 | 708.6
0.67 | 0.024835 | 134.03 | 572.2 | 710.6
0.68 | 0.025751 | 135.32 | 574.3 | 712.8
0.69 | 0.026709 | 136.65 | 576.2 | 714.5
0.7 | 0.027522 | 137.79 | 578.2 | 716.2
0.71 | 0.028538 | 139.19 | 580.2 | 718.1
0.72 | 0.029499 | 140.59 | 582 | 719.2
0.73 | 0.030704 | 141.8 | 584 | 720.8
0.74 | 0.031526 | 143.19 | 585.4 | 722
0.75 | 0.032652 | 144.38 | 587.4 | 722.9
0.76 | 0.033785 | 145.81 | 588.8 | 724
0.77 | 0.034697 | 147.17 | 590.6 | 725.1
0.78 | 0.035958 | 148.49 | 591.8 | 725.7
0.79 | 0.037018 | 149.86 | 593.6 | 726.7
0.8 | 0.038222 | 151.12 | 594.9 | 727.4
0.81 | 0.039285 | 152.56 | 596.2 | 728.1
0.82 | 0.04046 | 153.88 | 597.6 | 728.7
0.83 | 0.041692 | 155.29 | 598.8 | 729.7
0.84 | 0.042977 | 156.65 | 600 | 729.9
0.85 | 0.044251 | 157.99 | 601 | 730.4
0.86 | 0.045573 | 159.45 | 602.3 | 731.1
0.87 | 0.046918 | 160.96 | 603.5 | 731.4
0.88 | 0.04804 | 162.4 | 604.8 | 731.9
0.89 | 0.049614 | 163.69 | 605.8 | 732.3
0.9 | 0.050857 | 165.23 | 606.7 | 732.9
0.91 | 0.052414 | 166.65 | 608 | 733.3
0.92 | 0.053677 | 168.18 | 609 | 733.5
0.93 | 0.055231 | 169.74 | 610.3 | 733.8
0.94 | 0.056521 | 170.98 | 611.3 | 734.1
0.95 | 0.05838 | 172.64 | 612.2 | 734.5
0.96 | 0.05974 | 174.13 | 613.5 | 734.9
0.97 | 0.06105 | 175.61 | 614.2 | 735.1
0.98 | 0.06291 | 177.14 | 615.4 | 735.4
0.99 | 0.06429 | 178.52 | 616.3 | 735.7
1 | 0.06588 | 180.12 | 617.3 | 736.1