## I-V Characteristic (mA-mm)
VDS (V) | VGS = -0.300 V | VGS = 0.100 V | VGS = 0.500 V | VGS = 0.900 V
0 | -4.3992e-05 | -0.6065 | -0.9506 | -5.14
0.01 | 0.0008449 | 7.717 | 15.592 | 12.778
0.02 | 0.0015041 | 15.356 | 32.03 | 30.567
0.03 | 0.0019995 | 22.436 | 48.427 | 48.065
0.04 | 0.0023801 | 29.036 | 64.78 | 65.99
0.05 | 0.0026765 | 35.053 | 80.97 | 83.67
0.06 | 0.0029269 | 40.415 | 97.27 | 101.34
0.07 | 0.0031354 | 45.298 | 113.16 | 118.59
0.08 | 0.0033216 | 49.623 | 128.85 | 135.73
0.09 | 0.0034737 | 53.518 | 144.46 | 152.86
0.1 | 0.0036311 | 56.944 | 159.67 | 169.58
0.11 | 0.0037791 | 59.88 | 175.31 | 186.82
0.12 | 0.0039122 | 62.57 | 190.05 | 203.28
0.13 | 0.0040718 | 64.98 | 204.67 | 219.68
0.14 | 0.004199 | 67.18 | 219.12 | 235.9
0.15 | 0.0043541 | 69.1 | 233.26 | 252.11
0.16 | 0.004493 | 70.99 | 247.34 | 267.94
0.17 | 0.0046374 | 72.48 | 260.79 | 283.47
0.18 | 0.0047913 | 73.95 | 273.97 | 298.82
0.19 | 0.004937 | 75.39 | 287.05 | 314.09
0.2 | 0.0050956 | 76.58 | 299.74 | 329.27
0.21 | 0.0052513 | 77.86 | 311.97 | 343.72
0.22 | 0.0054128 | 79.09 | 323.94 | 358.18
0.23 | 0.0056046 | 80.31 | 335.53 | 372.49
0.24 | 0.005642 | 81.66 | 346.66 | 386.23
0.25 | 0.005851 | 82.99 | 357.61 | 400.19
0.26 | 0.006027 | 84.33 | 368.01 | 413.45
0.27 | 0.006248 | 85.81 | 378.1 | 426.54
0.28 | 0.00645 | 87.23 | 387.79 | 439.48
0.29 | 0.006665 | 88.63 | 397.01 | 451.93
0.3 | 0.006844 | 90.02 | 406.06 | 464.31
0.31 | 0.00709 | 91.06 | 414.73 | 476.33
0.32 | 0.00729 | 92.47 | 422.89 | 487.96
0.33 | 0.007516 | 93.68 | 430.95 | 499.46
0.34 | 0.007745 | 94.9 | 438.48 | 510.61
0.35 | 0.007994 | 96.07 | 445.69 | 521.29
0.36 | 0.008232 | 97.23 | 452.71 | 531.89
0.37 | 0.008452 | 98.4 | 459.27 | 542.06
0.38 | 0.00874 | 99.53 | 465.62 | 551.87
0.39 | 0.009003 | 100.66 | 471.61 | 561.51
0.4 | 0.0093 | 101.78 | 477.38 | 570.6
0.41 | 0.009549 | 102.81 | 482.86 | 579.6
0.42 | 0.009851 | 104.02 | 488.13 | 588.2
0.43 | 0.010125 | 105.14 | 493.12 | 596.2
0.44 | 0.010446 | 106.33 | 497.98 | 604.3
0.45 | 0.010794 | 107.25 | 502.58 | 612
0.46 | 0.011151 | 108.49 | 506.97 | 619.5
0.47 | 0.011511 | 109.65 | 511.25 | 626.2
0.48 | 0.011854 | 110.82 | 515.4 | 633.2
0.49 | 0.012319 | 112 | 519.31 | 639.4
0.5 | 0.012768 | 113.06 | 523.19 | 645.4
0.51 | 0.01327 | 114.29 | 526.94 | 651.5
0.52 | 0.013691 | 115.47 | 530.63 | 657.3
0.53 | 0.014247 | 116.73 | 534.09 | 662.2
0.54 | 0.014823 | 117.89 | 537.45 | 667.7
0.55 | 0.015387 | 119.07 | 540.83 | 672.5
0.56 | 0.015957 | 120.3 | 544.06 | 677.2
0.57 | 0.016558 | 121.58 | 547.18 | 681.2
0.58 | 0.017263 | 122.81 | 550.09 | 685.4
0.59 | 0.017912 | 123.94 | 553.13 | 689.1
0.6 | 0.018607 | 125.3 | 555.97 | 693
0.61 | 0.019332 | 126.53 | 558.74 | 696.2
0.62 | 0.020161 | 127.89 | 561.45 | 699.2
0.63 | 0.020836 | 129.25 | 563.94 | 702.1
0.64 | 0.021583 | 130.37 | 566.52 | 705
0.65 | 0.022388 | 131.76 | 568.92 | 707.4
0.66 | 0.023088 | 133.08 | 571.1 | 709.8
0.67 | 0.024024 | 134.43 | 573.5 | 712
0.68 | 0.024916 | 135.79 | 575.4 | 714
0.69 | 0.025901 | 136.97 | 577.4 | 715.9
0.7 | 0.026635 | 138.35 | 579.7 | 717.4
0.71 | 0.027575 | 139.67 | 581.6 | 718.9
0.72 | 0.028583 | 141.06 | 583.4 | 720.4
0.73 | 0.029559 | 142.28 | 585 | 721.7
0.74 | 0.030551 | 143.63 | 586.7 | 722.8
0.75 | 0.031597 | 144.99 | 588.6 | 724
0.76 | 0.032574 | 146.37 | 590.1 | 725.1
0.77 | 0.033429 | 147.77 | 591.5 | 725.8
0.78 | 0.034706 | 148.89 | 593.3 | 726.9
0.79 | 0.0358 | 150.33 | 594.3 | 727.5
0.8 | 0.036996 | 151.79 | 595.8 | 728.3
0.81 | 0.037893 | 153.14 | 597.6 | 729
0.82 | 0.039145 | 154.61 | 598.8 | 729.7
0.83 | 0.040399 | 155.85 | 599.9 | 730.3
0.84 | 0.041588 | 157.39 | 601 | 730.7
0.85 | 0.042745 | 158.72 | 602.4 | 731.5
0.86 | 0.043964 | 160.19 | 603.4 | 731.7
0.87 | 0.045227 | 161.58 | 604.6 | 732.2
0.88 | 0.046456 | 163.01 | 605.8 | 732.5
0.89 | 0.047996 | 164.49 | 607.1 | 733.1
0.9 | 0.04929 | 165.91 | 607.8 | 733.4
0.91 | 0.050725 | 167.41 | 609 | 733.7
0.92 | 0.052008 | 168.76 | 610.3 | 733.9
0.93 | 0.053297 | 170.31 | 611 | 734.3
0.94 | 0.054627 | 171.77 | 612.2 | 734.7
0.95 | 0.056022 | 173.26 | 613.5 | 735.1
0.96 | 0.05734 | 174.83 | 614.2 | 735.4
0.97 | 0.05936 | 176.13 | 615.4 | 735.5
0.98 | 0.06081 | 177.72 | 616.2 | 736.1
0.99 | 0.06205 | 179.22 | 617.4 | 736.3
1 | 0.06395 | 180.7 | 618.4 | 736.7